## Sheet1
cell_supplier_pallet_id | cell_id | cell_gbt | cell_supplier_batch_vent_pressure_1_pa | cell_supplier_batch_vent_pressure_2_pa | cell_supplier_batch_vent_pressure_3_pa | cell_supplier_batch_vent_pressure_4_pa | cell_supplier_batch_vent_pressure_5_pa | cell_supplier_measurement_time | cell_supplier_capacity_ah | cell_supplier_energy_wh | cell_supplier_voltage_v | cell_supplier_short_voltage_v | cell_supplier_resistance_ac_w | cell_supplier_resistance_rpt_w | cell_supplier_weight_electrolyte_g | cell_supplier_short_current_mA | cell_supplier_weight_g | cell_supplier_thickness_mp1_mm | cell_supplier_thickness_mp2_mm | cell_supplier_thickness_mp3_mm | cell_supplier_thickness_mp4_mm | cell_supplier_thickness_mp5_mm | cell_supplier_thickness_mp6_mm | cell_supplier_thickness_mp7_mm | cell_supplier_thickness_mp8_mm | cell_supplier_thickness_mp9_mm | cell_supplier_thickness_mp10_mm | cell_supplier_thickness_mp11_mm | cell_supplier_thickness_mp12_mm | cell_supplier_thickness_mp13_mm | cell_supplier_thickness_mp14_mm | cell_supplier_thickness_mp15_mm | cell_supplier_thickness_mp16_mm | cell_supplier_thickness_mp17_mm | cell_supplier_thickness_mp18_mm | cell_supplier_thickness_mp19_mm | cell_supplier_thickness_mp20_mm | cell_supplier_thickness_mp21_mm | cell_supplier_thickness_mp22_mm | cell_supplier_thickness_mp23_mm | cell_supplier_thickness_mp24_mm | cell_supplier_thickness_mp25_mm | cell_supplier_length_mp26_mm | cell_supplier_length_mp27_mm | cell_supplier_length_mp28_mm | cell_supplier_total_height_mp29_mm | cell_supplier_body_height_mp30_mm
2305150027 | 884493203231478102304030475601236441 | 04QCE83H24200JD430001665 | 783000 | 794000 | 824000 | 799000 | 822000 | 2023-05-14 17:34:47 | 117.858 | 441.74468 | 3.6441 | 350 | 0.5916 | 148000 | 264.06 | 0.02516175 | 1754.28 | 26.48 | 26.69 | 26.72 | 26.69 | 26.48 | 26.59 | 26.96 | 27.08 | 26.98 | 26.61 | 26.58 | 26.95 | 27.04 | 26.97 | 26.61 | 26.5 | 26.91 | 26.94 | 26.85 | 26.57 | 26.55 | 26.62 | 26.66 | 26.6 | 26.53 | 301.44 | 301.52 | 301.65 | 94.67 | 90.94
2305150027 | 884493203231478102304030473201236441 | 04QCE83H24200JD430001583 | 783000 | 794000 | 824000 | 799000 | 822000 | 2023-05-14 17:58:53 | 118.08193 | 442.00396 | 3.6441 | 350 | 0.6042 | 109000 | 263.6 | 0.02784407 | 1751.74 | 26.44 | 26.64 | 26.7 | 26.65 | 26.49 | 26.62 | 26.88 | 26.98 | 26.88 | 26.55 | 26.62 | 26.83 | 26.92 | 26.83 | 26.58 | 26.6 | 26.8 | 26.83 | 26.76 | 26.49 | 26.56 | 26.6 | 26.64 | 26.59 | 26.53 | 301.56 | 301.54 | 301.67 | 94.72 | 90.95
2305150027 | 884493203231478102304030483401236431 | 04QCE83H24200JD430001736 | 783000 | 794000 | 824000 | 799000 | 822000 | 2023-05-14 18:00:29 | 118.15794 | 442.188 | 3.6437 | 350 | 0.5967 | 103000 | 263.41 | 0.02333333 | 1755.05 | 26.45 | 26.65 | 26.72 | 26.68 | 26.54 | 26.57 | 26.81 | 26.92 | 26.84 | 26.58 | 26.61 | 26.75 | 26.86 | 26.8 | 26.54 | 26.58 | 26.71 | 26.79 | 26.77 | 26.53 | 26.55 | 26.59 | 26.65 | 26.61 | 26.55 | 301.43 | 301.54 | 301.68 | 94.67 | 90.96
2305150027 | 884493203231478102304030449401236431 | 04QCE83H24200JD430001452 | 783000 | 794000 | 824000 | 799000 | 822000 | 2023-05-14 17:57:00 | 118.20236 | 442.52948 | 3.6439 | 350 | 0.5896 | 178000 | 263.84 | 0.03589744 | 1752.49 | 26.47 | 26.66 | 26.67 | 26.63 | 26.46 | 26.6 | 26.83 | 26.87 | 26.7 | 26.58 | 26.59 | 26.81 | 26.83 | 26.68 | 26.57 | 26.54 | 26.7 | 26.69 | 26.61 | 26.48 | 26.56 | 26.58 | 26.62 | 26.58 | 26.52 | 301.46 | 301.56 | 301.66 | 94.7 | 90.93
2305150027 | 884493203231478102304030405701236441 | 04QCE83H24200JD430001032 | 783000 | 794000 | 824000 | 799000 | 822000 | 2023-05-14 14:35:02 | 118.23242 | 442.15164 | 3.644 | 350 | 0.5874 | 148000 | 263.96 | 0.03514056 | 1753.79 | 26.47 | 26.62 | 26.68 | 26.62 | 26.49 | 26.55 | 26.73 | 26.85 | 26.73 | 26.56 | 26.53 | 26.74 | 26.81 | 26.73 | 26.61 | 26.43 | 26.72 | 26.76 | 26.73 | 26.54 | 26.55 | 26.58 | 26.64 | 26.58 | 26.54 | 301.47 | 301.56 | 301.66 | 94.64 | 90.94
2305150027 | 884493203231478102304030455101236441 | 04QCE83H24200JD430001301 | 783000 | 794000 | 824000 | 799000 | 822000 | 2023-05-14 16:37:21 | 117.78275 | 440.83088 | 3.6441 | 350 | 0.5968 | 205000 | 264.14 | 0.03264925 | 1753.39 | 26.47 | 26.61 | 26.66 | 26.6 | 26.5 | 26.61 | 26.66 | 26.76 | 26.64 | 26.55 | 26.59 | 26.68 | 26.74 | 26.65 | 26.56 | 26.49 | 26.62 | 26.66 | 26.61 | 26.47 | 26.54 | 26.56 | 26.6 | 26.55 | 26.53 | 301.5 | 301.6 | 301.68 | 94.63 | 90.91
2305150027 | 884493203231478102304030380101236441 | 04QCE83H24200JD430000704 | 783000 | 794000 | 824000 | 799000 | 822000 | 2023-05-14 16:34:56 | 118.14301 | 441.88692 | 3.6442 | 350 | 0.6043 | 205000 | 264.04 | 0.02527076 | 1755.45 | 26.47 | 26.66 | 26.69 | 26.6 | 26.44 | 26.55 | 26.86 | 26.96 | 26.73 | 26.54 | 26.6 | 26.76 | 26.81 | 26.66 | 26.56 | 26.58 | 26.77 | 26.79 | 26.68 | 26.52 | 26.55 | 26.62 | 26.65 | 26.62 | 26.51 | 301.44 | 301.49 | 301.62 | 94.69 | 90.95
2305150027 | 884493203231478102304030488701236441 | 04QCE83H24200JD430001714 | 783000 | 794000 | 824000 | 799000 | 822000 | 2023-05-14 18:06:04 | 118.14426 | 442.33916 | 3.644 | 350 | 0.604 | 114000 | 263.63 | 0.02284595 | 1752.68 | 26.47 | 26.66 | 26.7 | 26.65 | 26.49 | 26.58 | 26.88 | 26.97 | 26.8 | 26.59 | 26.57 | 26.8 | 26.9 | 26.76 | 26.63 | 26.51 | 26.76 | 26.8 | 26.69 | 26.57 | 26.54 | 26.61 | 26.65 | 26.59 | 26.55 | 301.44 | 301.52 | 301.65 | 94.67 | 90.93
2305150027 | 884493203231478102304030488601236431 | 04QCE83H24200JD430001715 | 783000 | 794000 | 824000 | 799000 | 822000 | 2023-05-14 18:06:15 | 118.08721 | 442.16648 | 3.6439 | 350 | 0.5949 | 107000 | 264.45 | 0.02440725 | 1751.59 | 26.47 | 26.64 | 26.65 | 26.6 | 26.44 | 26.57 | 26.74 | 26.81 | 26.65 | 26.56 | 26.55 | 26.7 | 26.77 | 26.6 | 26.59 | 26.5 | 26.65 | 26.69 | 26.51 | 26.45 | 26.55 | 26.57 | 26.61 | 26.55 | 26.5 | 301.45 | 301.55 | 301.65 | 94.65 | 90.89
2305150027 | 884493203231478102304030488201236441 | 04QCE83H24200JD430001719 | 783000 | 794000 | 824000 | 799000 | 822000 | 2023-05-14 18:05:25 | 118.30645 | 442.57252 | 3.644 | 350 | 0.5892 | 104000 | 264.13 | 0.02528902 | 1756.81 | 26.46 | 26.68 | 26.71 | 26.69 | 26.48 | 26.6 | 26.9 | 26.99 | 26.85 | 26.54 | 26.62 | 26.82 | 26.94 | 26.81 | 26.55 | 26.59 | 26.76 | 26.83 | 26.76 | 26.43 | 26.55 | 26.59 | 26.64 | 26.57 | 26.52 | 301.41 | 301.51 | 301.65 | 94.68 | 90.91
2305150027 | 884493203231478102304030472701236441 | 04QCE83H24200JD430000927 | 783000 | 794000 | 824000 | 799000 | 822000 | 2023-05-14 17:58:21 | 118.09409 | 441.95012 | 3.644 | 350 | 0.5922 | 205000 | 264.61 | 0.02831715 | 1756.92 | 26.47 | 26.66 | 26.66 | 26.66 | 26.47 | 26.54 | 26.88 | 26.98 | 26.9 | 26.57 | 26.57 | 26.8 | 26.9 | 26.8 | 26.61 | 26.52 | 26.8 | 26.86 | 26.79 | 26.55 | 26.55 | 26.6 | 26.64 | 26.59 | 26.54 | 301.47 | 301.55 | 301.65 | 94.66 | 90.98
2305150027 | 884493203231478102304030473401236441 | 04QCE83H24200JD430001643 | 783000 | 794000 | 824000 | 799000 | 822000 | 2023-05-14 17:59:24 | 118.16985 | 442.22708 | 3.6447 | 350 | 0.6032 | 148000 | 263.95 | 0.02706883 | 1756.04 | 26.47 | 26.66 | 26.73 | 26.69 | 26.49 | 26.59 | 26.96 | 27.03 | 26.97 | 26.6 | 26.62 | 26.89 | 26.99 | 26.93 | 26.58 | 26.54 | 26.86 | 26.95 | 26.9 | 26.47 | 26.57 | 26.63 | 26.67 | 26.63 | 26.54 | 301.43 | 301.52 | 301.65 | 94.64 | 90.93
2305150027 | 884493203231478102304030454701236441 | 04QCE83H24200JD430001477 | 783000 | 794000 | 824000 | 799000 | 822000 | 2023-05-14 16:36:16 | 118.04318 | 442.18136 | 3.6441 | 350 | 0.5953 | 205000 | 264.23 | 0.03362152 | 1752.79 | 26.44 | 26.61 | 26.69 | 26.6 | 26.5 | 26.58 | 26.68 | 26.76 | 26.64 | 26.56 | 26.59 | 26.66 | 26.76 | 26.66 | 26.52 | 26.55 | 26.62 | 26.71 | 26.63 | 26.39 | 26.55 | 26.56 | 26.6 | 26.56 | 26.52 | 301.45 | 301.56 | 301.64 | 94.69 | 90.91
2305150027 | 884493203231478102304030378701236441 | 04QCE83H24200JD430000691 | 783000 | 794000 | 824000 | 799000 | 822000 | 2023-05-14 16:35:28 | 117.87732 | 440.97316 | 3.6442 | 350 | 0.5964 | 205000 | 264.5 | 0.02700617 | 1758.34 | 26.46 | 26.63 | 26.69 | 26.62 | 26.47 | 26.55 | 26.84 | 26.94 | 26.79 | 26.58 | 26.55 | 26.72 | 26.82 | 26.77 | 26.65 | 26.51 | 26.7 | 26.81 | 26.79 | 26.57 | 26.55 | 26.59 | 26.66 | 26.62 | 26.54 | 301.44 | 301.52 | 301.63 | 94.66 | 90.92
2305150027 | 884493203231478102304030379501236441 | 04QCE83H24200JD430000683 | 783000 | 794000 | 824000 | 799000 | 822000 | 2023-05-14 16:34:07 | 117.92849 | 441.19376 | 3.6444 | 350 | 0.5957 | 100000 | 263.96 | 0.02791069 | 1756.65 | 26.5 | 26.66 | 26.7 | 26.65 | 26.47 | 26.64 | 26.86 | 26.96 | 26.77 | 26.52 | 26.65 | 26.84 | 26.9 | 26.72 | 26.55 | 26.59 | 26.83 | 26.81 | 26.67 | 26.44 | 26.57 | 26.61 | 26.63 | 26.57 | 26.54 | 301.41 | 301.5 | 301.61 | 94.56 | 90.89
2305150027 | 884493203231478102304030481601236441 | 04QCE83H24200JD430001730 | 783000 | 794000 | 824000 | 799000 | 822000 | 2023-05-14 17:48:15 | 117.68119 | 439.77416 | 3.6442 | 350 | 0.5969 | 124000 | 264.09 | 0.02253703 | 1754.81 | 26.47 | 26.66 | 26.77 | 26.67 | 26.51 | 26.62 | 26.79 | 26.97 | 26.77 | 26.56 | 26.6 | 26.71 | 26.87 | 26.75 | 26.53 | 26.53 | 26.66 | 26.78 | 26.71 | 26.44 | 26.55 | 26.57 | 26.64 | 26.59 | 26.52 | 301.41 | 301.54 | 301.66 | 94.66 | 90.92
2305150027 | 884493203231478102304030502701236431 | 04QCE83H24200JD430001903 | 783000 | 794000 | 824000 | 799000 | 822000 | 2023-05-14 18:04:35 | 117.75007 | 440.14368 | 3.6433 | 350 | 0.5947 | 148000 | 264.09 | 0.03012048 | 1753.76 | 26.5 | 26.65 | 26.69 | 26.64 | 26.47 | 26.57 | 26.76 | 26.81 | 26.63 | 26.56 | 26.59 | 26.73 | 26.78 | 26.61 | 26.59 | 26.5 | 26.67 | 26.68 | 26.51 | 26.47 | 26.55 | 26.57 | 26.6 | 26.56 | 26.51 | 301.44 | 301.53 | 301.64 | 94.67 | 90.91
2305150027 | 884493203231478102304030471101236441 | 04QCE83H24200JD430001623 | 783000 | 794000 | 824000 | 799000 | 822000 | 2023-05-14 18:07:35 | 117.78035 | 440.18172 | 3.6441 | 350 | 0.5924 | 205000 | 263.74 | 0.0294861 | 1755.74 | 26.48 | 26.65 | 26.69 | 26.65 | 26.47 | 26.58 | 26.88 | 26.91 | 26.75 | 26.55 | 26.62 | 26.86 | 26.91 | 26.72 | 26.58 | 26.55 | 26.82 | 26.82 | 26.67 | 26.51 | 26.57 | 26.62 | 26.66 | 26.61 | 26.56 | 301.42 | 301.49 | 301.63 | 94.65 | 90.93
2305150027 | 884493203231478102304030489501236441 | 04QCE83H24200JD430001036 | 783000 | 794000 | 824000 | 799000 | 822000 | 2023-05-14 18:06:30 | 117.59151 | 439.72048 | 3.644 | 350 | 0.5916 | 205000 | 264.58 | 0.03901895 | 1753.09 | 26.47 | 26.61 | 26.63 | 26.6 | 26.51 | 26.57 | 26.69 | 26.74 | 26.55 | 26.51 | 26.62 | 26.66 | 26.72 | 26.59 | 26.49 | 26.58 | 26.62 | 26.64 | 26.58 | 26.46 | 26.55 | 26.58 | 26.62 | 26.57 | 26.55 | 301.48 | 301.58 | 301.65 | 94.67 | 90.94
2305150027 | 884493203231478102304030471301236441 | 04QCE83H24200JD430001621 | 783000 | 794000 | 824000 | 799000 | 822000 | 2023-05-14 18:08:12 | 117.80306 | 440.40364 | 3.644 | 350 | 0.5972 | 205000 | 263.24 | 0.02871206 | 1755.37 | 26.48 | 26.66 | 26.73 | 26.68 | 26.46 | 26.58 | 26.91 | 27 | 26.91 | 26.62 | 26.6 | 26.89 | 26.99 | 26.9 | 26.65 | 26.64 | 26.86 | 26.9 | 26.85 | 26.57 | 26.58 | 26.62 | 26.68 | 26.64 | 26.55 | 301.43 | 301.49 | 301.64 | 94.66 | 90.93
2305150027 | 884493203231478102304030419901236441 | 04QCE83H24200JD430001169 | 783000 | 794000 | 824000 | 799000 | 822000 | 2023-05-14 18:33:10 | 117.47567 | 439.45028 | 3.6441 | 350 | 0.6033 | 83000 | 263.61 | 0.03022453 | 1754.48 | 26.48 | 26.66 | 26.66 | 26.63 | 26.45 | 26.59 | 26.82 | 26.88 | 26.68 | 26.56 | 26.59 | 26.82 | 26.87 | 26.66 | 26.62 | 26.5 | 26.79 | 26.77 | 26.61 | 26.48 | 26.59 | 26.6 | 26.61 | 26.58 | 26.52 | 301.45 | 301.57 | 301.65 | 94.69 | 90.9
2305150027 | 884493203231478102304030480301236441 | 04QCE83H24200JD430001684 | 783000 | 794000 | 824000 | 799000 | 822000 | 2023-05-14 17:46:48 | 117.52671 | 439.5718 | 3.6442 | 350 | 0.5943 | 137000 | 264.34 | 0.0243563 | 1750.96 | 26.45 | 26.64 | 26.64 | 26.62 | 26.48 | 26.58 | 26.77 | 26.86 | 26.73 | 26.55 | 26.61 | 26.68 | 26.82 | 26.68 | 26.52 | 26.58 | 26.65 | 26.71 | 26.65 | 26.38 | 26.55 | 26.57 | 26.61 | 26.56 | 26.53 | 301.44 | 301.56 | 301.65 | 94.74 | 90.94
2305150027 | 884493203231478102304030468301236441 | 04QCE83H24200JD430001589 | 783000 | 794000 | 824000 | 799000 | 822000 | 2023-05-14 18:17:20 | 117.71292 | 440.07148 | 3.6446 | 350 | 0.5986 | 148000 | 263.67 | 0.0308642 | 1752.1 | 26.47 | 26.6 | 26.68 | 26.65 | 26.53 | 26.55 | 26.74 | 26.81 | 26.74 | 26.55 | 26.57 | 26.73 | 26.8 | 26.76 | 26.56 | 26.48 | 26.67 | 26.74 | 26.71 | 26.5 | 26.55 | 26.62 | 26.66 | 26.6 | 26.54 | 301.46 | 301.53 | 301.64 | 94.62 | 90.93
2305150027 | 884493203231478102304040020001236431 | 04QCE83H24200JD430002160 | 783000 | 794000 | 824000 | 799000 | 822000 | 2023-05-14 18:13:32 | 117.70124 | 440.22728 | 3.6439 | 350 | 0.5974 | 148000 | 263.84 | 0.02302632 | 1751.59 | 26.48 | 26.61 | 26.64 | 26.56 | 26.48 | 26.54 | 26.63 | 26.68 | 26.49 | 26.56 | 26.54 | 26.59 | 26.66 | 26.52 | 26.54 | 26.46 | 26.55 | 26.58 | 26.49 | 26.51 | 26.53 | 26.58 | 26.61 | 26.56 | 26.54 | 301.48 | 301.56 | 301.68 | 94.7 | 90.93
2305150027 | 884493203231478102304030468201236441 | 04QCE83H24200JD430001590 | 783000 | 794000 | 824000 | 799000 | 822000 | 2023-05-14 18:16:30 | 118.0942 | 441.58016 | 3.6445 | 350 | 0.5936 | 117000 | 264.71 | 0.03040834 | 1757.18 | 26.51 | 26.65 | 26.69 | 26.63 | 26.47 | 26.62 | 26.9 | 26.97 | 26.84 | 26.54 | 26.62 | 26.86 | 26.93 | 26.84 | 26.56 | 26.6 | 26.79 | 26.8 | 26.73 | 26.47 | 26.58 | 26.61 | 26.66 | 26.59 | 26.52 | 301.41 | 301.5 | 301.61 | 94.63 | 90.89
2305150027 | 884493203231478102304030440401236441 | 04QCE83H24200JD430001351 | 783000 | 794000 | 824000 | 799000 | 822000 | 2023-05-14 17:16:39 | 117.81749 | 440.601 | 3.6444 | 350 | 0.6003 | 205000 | 264.13 | 0.04088785 | 1753.07 | 26.49 | 26.61 | 26.72 | 26.62 | 26.55 | 26.55 | 26.63 | 26.84 | 26.68 | 26.58 | 26.55 | 26.67 | 26.82 | 26.66 | 26.56 | 26.54 | 26.63 | 26.7 | 26.63 | 26.53 | 26.53 | 26.58 | 26.63 | 26.59 | 26.53 | 301.46 | 301.51 | 301.66 | 94.63 | 90.9
2305150027 | 884493203231478102304030440201236441 | 04QCE83H24200JD430001353 | 783000 | 794000 | 824000 | 799000 | 822000 | 2023-05-14 17:17:04 | 117.76016 | 440.66128 | 3.6441 | 350 | 0.601 | 148000 | 263.77 | 0.04060325 | 1749.6 | 26.46 | 26.59 | 26.69 | 26.63 | 26.53 | 26.6 | 26.59 | 26.76 | 26.63 | 26.55 | 26.6 | 26.59 | 26.68 | 26.58 | 26.53 | 26.5 | 26.55 | 26.62 | 26.58 | 26.5 | 26.56 | 26.58 | 26.62 | 26.57 | 26.53 | 301.47 | 301.57 | 301.68 | 94.77 | 90.99
2305150027 | 884493203231478102304030440101236441 | 04QCE83H24200JD430001356 | 783000 | 794000 | 824000 | 799000 | 822000 | 2023-05-14 17:17:54 | 117.80816 | 440.83284 | 3.6441 | 350 | 0.5968 | 148000 | 263.08 | 0.03923767 | 1757.37 | 26.46 | 26.64 | 26.72 | 26.68 | 26.47 | 26.63 | 26.84 | 27.03 | 26.92 | 26.55 | 26.61 | 26.83 | 26.99 | 26.87 | 26.55 | 26.55 | 26.81 | 26.91 | 26.82 | 26.44 | 26.56 | 26.58 | 26.64 | 26.59 | 26.54 | 301.41 | 301.52 | 301.66 | 94.75 | 90.95
2305150027 | 884493203231478102304030442801236441 | 04QCE83H24200JD430001373 | 783000 | 794000 | 824000 | 799000 | 822000 | 2023-05-14 17:21:17 | 117.761 | 440.25024 | 3.6441 | 350 | 0.5941 | 205000 | 263.41 | 0.03763441 | 1750.35 | 26.46 | 26.56 | 26.64 | 26.6 | 26.51 | 26.57 | 26.55 | 26.59 | 26.55 | 26.53 | 26.57 | 26.5 | 26.59 | 26.5 | 26.54 | 26.52 | 26.49 | 26.56 | 26.54 | 26.48 | 26.54 | 26.56 | 26.61 | 26.58 | 26.54 | 301.49 | 301.58 | 301.67 | 94.74 | 90.99
2305150027 | 884493203231478102304030443101236441 | 04QCE83H24200JD430001374 | 783000 | 794000 | 824000 | 799000 | 822000 | 2023-05-14 17:21:52 | 117.69141 | 440.11156 | 3.6444 | 350 | 0.5986 | 205000 | 264.52 | 0.0364204 | 1753.87 | 26.45 | 26.57 | 26.66 | 26.64 | 26.46 | 26.59 | 26.58 | 26.81 | 26.69 | 26.55 | 26.59 | 26.6 | 26.72 | 26.66 | 26.57 | 26.53 | 26.6 | 26.65 | 26.62 | 26.44 | 26.57 | 26.56 | 26.62 | 26.57 | 26.54 | 301.44 | 301.55 | 301.65 | 94.76 | 90.97
2305150027 | 884493203231478102304040020601236431 | 04QCE83H24200JD430002154 | 783000 | 794000 | 824000 | 799000 | 822000 | 2023-05-14 18:14:38 | 117.62389 | 439.8536 | 3.6439 | 350 | 0.5983 | 116000 | 264 | 0.02698535 | 1754.05 | 26.48 | 26.63 | 26.64 | 26.62 | 26.46 | 26.6 | 26.81 | 26.83 | 26.65 | 26.52 | 26.64 | 26.79 | 26.84 | 26.66 | 26.55 | 26.66 | 26.72 | 26.75 | 26.63 | 26.52 | 26.57 | 26.6 | 26.63 | 26.57 | 26.54 | 301.46 | 301.55 | 301.68 | 94.75 | 90.95
2305150027 | 884493203231478102304030439501236441 | 04QCE83H24200JD430001336 | 783000 | 794000 | 824000 | 799000 | 822000 | 2023-05-14 17:15:27 | 117.71651 | 440.14252 | 3.6441 | 350 | 0.5969 | 205000 | 264 | 0.02316347 | 1753.7 | 26.46 | 26.58 | 26.63 | 26.59 | 26.46 | 26.55 | 26.57 | 26.75 | 26.63 | 26.58 | 26.58 | 26.6 | 26.75 | 26.63 | 26.56 | 26.49 | 26.58 | 26.65 | 26.6 | 26.56 | 26.55 | 26.58 | 26.62 | 26.59 | 26.55 | 301.46 | 301.53 | 301.64 | 94.7 | 90.92
2305150027 | 884493203231478102304030439701236441 | 04QCE83H24200JD430001360 | 783000 | 794000 | 824000 | 799000 | 822000 | 2023-05-14 17:15:09 | 117.63428 | 439.92696 | 3.6441 | 350 | 0.5884 | 205000 | 263.55 | 0.03735326 | 1753.31 | 26.46 | 26.59 | 26.65 | 26.58 | 26.48 | 26.6 | 26.65 | 26.83 | 26.71 | 26.52 | 26.59 | 26.67 | 26.79 | 26.68 | 26.54 | 26.58 | 26.67 | 26.72 | 26.62 | 26.42 | 26.54 | 26.58 | 26.62 | 26.58 | 26.53 | 301.42 | 301.54 | 301.67 | 94.76 | 90.94
2305150027 | 884493203231478102304030439801236441 | 04QCE83H24200JD430001355 | 783000 | 794000 | 824000 | 799000 | 822000 | 2023-05-14 17:14:58 | 117.77105 | 440.35424 | 3.644 | 350 | 0.5958 | 148000 | 263.86 | 0.03972758 | 1752.81 | 26.48 | 26.59 | 26.67 | 26.62 | 26.53 | 26.57 | 26.58 | 26.79 | 26.69 | 26.58 | 26.58 | 26.58 | 26.75 | 26.66 | 26.62 | 26.5 | 26.56 | 26.68 | 26.66 | 26.53 | 26.55 | 26.58 | 26.63 | 26.59 | 26.54 | 301.52 | 301.55 | 301.66 | 94.7 | 90.97
2305150027 | 884493203231478102304030432201236441 | 04QCE83H24200JD430001283 | 783000 | 794000 | 824000 | 799000 | 822000 | 2023-05-14 17:14:43 | 117.63777 | 440.17552 | 3.6442 | 350 | 0.5933 | 205000 | 263.47 | 0.0226978 | 1751.82 | 26.47 | 26.61 | 26.63 | 26.61 | 26.43 | 26.57 | 26.72 | 26.78 | 26.66 | 26.57 | 26.56 | 26.67 | 26.73 | 26.61 | 26.55 | 26.48 | 26.61 | 26.65 | 26.53 | 26.43 | 26.54 | 26.55 | 26.61 | 26.56 | 26.51 | 301.48 | 301.58 | 301.65 | 94.71 | 90.91
2305150027 | 884493203231478102304030469401236441 | 04QCE83H24200JD430001598 | 783000 | 794000 | 824000 | 799000 | 822000 | 2023-05-14 18:29:20 | 118.09909 | 441.36064 | 3.6444 | 350 | 0.5899 | 113000 | 264 | 0.02931323 | 1751.9 | 26.44 | 26.64 | 26.66 | 26.58 | 26.48 | 26.6 | 26.79 | 26.84 | 26.75 | 26.53 | 26.62 | 26.78 | 26.85 | 26.73 | 26.56 | 26.53 | 26.74 | 26.74 | 26.63 | 26.47 | 26.57 | 26.6 | 26.63 | 26.58 | 26.53 | 301.42 | 301.54 | 301.62 | 94.68 | 90.89
2305150027 | 884493203231478102304030468901236441 | 04QCE83H24200JD430001601 | 783000 | 794000 | 824000 | 799000 | 822000 | 2023-05-14 18:28:31 | 117.95542 | 441.09856 | 3.6444 | 350 | 0.5913 | 123000 | 263.6 | 0.03064799 | 1754.69 | 26.45 | 26.66 | 26.73 | 26.7 | 26.53 | 26.58 | 26.94 | 27.01 | 26.98 | 26.58 | 26.57 | 26.92 | 27 | 26.97 | 26.61 | 26.52 | 26.87 | 26.94 | 26.94 | 26.57 | 26.54 | 26.65 | 26.69 | 26.64 | 26.56 | 301.42 | 301.48 | 301.62 | 94.63 | 90.93
2305150027 | 884493203231478102304030436301236441 | 04QCE83H24200JD430001308 | 783000 | 794000 | 824000 | 799000 | 822000 | 2023-05-14 18:21:41 | 117.70412 | 440.5342 | 3.6442 | 350 | 0.5953 | 205000 | 264.3 | 0.02413793 | 1753.89 | 26.46 | 26.56 | 26.68 | 26.59 | 26.51 | 26.59 | 26.57 | 26.79 | 26.6 | 26.57 | 26.61 | 26.52 | 26.69 | 26.57 | 26.57 | 26.49 | 26.57 | 26.66 | 26.67 | 26.54 | 26.56 | 26.58 | 26.61 | 26.6 | 26.57 | 301.51 | 301.58 | 301.75 | 94.64 | 90.94
2305150027 | 884493203231478102304030468801236441 | 04QCE83H24200JD430001602 | 783000 | 794000 | 824000 | 799000 | 822000 | 2023-05-20 05:16:03 | 117.83264 | 440.6102 | 3.6445 | 350 | 0.5926 | 83000 | 264 | 0.03240741 | 1747.52 | 26.47 | 26.62 | 26.64 | 26.57 | 26.48 | 26.59 | 26.7 | 26.73 | 26.63 | 26.52 | 26.57 | 26.69 | 26.72 | 26.6 | 26.51 | 26.54 | 26.65 | 26.66 | 26.52 | 26.46 | 26.55 | 26.59 | 26.62 | 26.55 | 26.54 | 301.43 | 301.53 | 301.64 | 94.66 | 90.9
2305150027 | 884493203231478102304030480901236441 | 04QCE83H24200JD430001698 | 783000 | 794000 | 824000 | 799000 | 822000 | 2023-05-14 17:47:24 | 117.64166 | 440.1816 | 3.6442 | 350 | 0.5988 | 139000 | 264 | 0.02549162 | 1755.52 | 26.48 | 26.69 | 26.75 | 26.67 | 26.48 | 26.66 | 27.02 | 27.09 | 26.97 | 26.54 | 26.64 | 26.91 | 26.98 | 26.84 | 26.54 | 26.57 | 26.86 | 26.9 | 26.82 | 26.41 | 26.55 | 26.58 | 26.65 | 26.59 | 26.53 | 301.43 | 301.53 | 301.66 | 94.64 | 90.89
2305150027 | 884493203231478102304040020201236431 | 04QCE83H24200JD430002158 | 783000 | 794000 | 824000 | 799000 | 822000 | 2023-05-14 18:14:21 | 117.62044 | 439.8932 | 3.6439 | 350 | 0.6001 | 148000 | 264.15 | 0.02727981 | 1753.67 | 26.49 | 26.65 | 26.69 | 26.65 | 26.44 | 26.61 | 26.83 | 26.88 | 26.75 | 26.51 | 26.62 | 26.8 | 26.89 | 26.74 | 26.54 | 26.63 | 26.76 | 26.82 | 26.69 | 26.45 | 26.55 | 26.59 | 26.62 | 26.57 | 26.53 | 301.43 | 301.54 | 301.65 | 94.68 | 90.88
2305150027 | 884493203231478102304030502601236431 | 04QCE83H24200JD430001909 | 783000 | 794000 | 824000 | 799000 | 822000 | 2023-05-14 17:52:31 | 117.75658 | 440.11944 | 3.6436 | 350 | 0.6012 | 205000 | 264.08 | 0.03017241 | 1755.46 | 26.5 | 26.66 | 26.7 | 26.66 | 26.5 | 26.53 | 26.79 | 26.92 | 26.79 | 26.6 | 26.55 | 26.77 | 26.88 | 26.77 | 26.63 | 26.49 | 26.7 | 26.8 | 26.69 | 26.59 | 26.54 | 26.6 | 26.66 | 26.6 | 26.56 | 301.45 | 301.54 | 301.65 | 94.77 | 90.93
2305150027 | 884493203231478102304040020701236431 | 04QCE83H24200JD430002149 | 783000 | 794000 | 824000 | 799000 | 822000 | 2023-05-14 18:15:26 | 117.50593 | 439.63532 | 3.6438 | 350 | 0.5964 | 205000 | 264.13 | 0.02700617 | 1752.04 | 26.46 | 26.65 | 26.68 | 26.63 | 26.47 | 26.58 | 26.78 | 26.84 | 26.65 | 26.57 | 26.57 | 26.76 | 26.83 | 26.64 | 26.6 | 26.51 | 26.71 | 26.75 | 26.6 | 26.48 | 26.57 | 26.58 | 26.61 | 26.57 | 26.51 | 301.43 | 301.55 | 301.64 | 94.65 | 90.9
2305150027 | 884493203231478102304030404801236441 | 04QCE83H24200JD430001045 | 783000 | 794000 | 824000 | 799000 | 822000 | 2023-05-14 18:31:13 | 117.91262 | 441.0326 | 3.644 | 350 | 0.604 | 148000 | 264.44 | 0.03228782 | 1754.43 | 26.49 | 26.59 | 26.61 | 26.59 | 26.48 | 26.55 | 26.59 | 26.68 | 26.57 | 26.54 | 26.52 | 26.63 | 26.69 | 26.61 | 26.57 | 26.46 | 26.66 | 26.66 | 26.64 | 26.58 | 26.53 | 26.57 | 26.62 | 26.58 | 26.53 | 301.5 | 301.59 | 301.65 | 94.7 | 90.95
2305150027 | 884493203231478102304030488001236431 | 04QCE83H24200JD430000952 | 783000 | 794000 | 824000 | 799000 | 822000 | 2023-05-14 18:04:24 | 118.30606 | 442.6158 | 3.6437 | 350 | 0.5849 | 83000 | 264.22 | 0.02366464 | 1753.55 | 26.49 | 26.61 | 26.61 | 26.63 | 26.49 | 26.52 | 26.66 | 26.74 | 26.69 | 26.55 | 26.53 | 26.64 | 26.71 | 26.67 | 26.62 | 26.5 | 26.62 | 26.7 | 26.67 | 26.58 | 26.53 | 26.6 | 26.62 | 26.59 | 26.54 | 301.48 | 301.58 | 301.65 | 94.69 | 90.94
2305150027 | 884493203231478102304030468601236441 | 04QCE83H24200JD430001604 | 783000 | 794000 | 824000 | 799000 | 822000 | 2023-05-14 18:25:33 | 118.04094 | 441.23064 | 3.644 | 350 | 0.5957 | 83000 | 263.99 | 0.03014643 | 1754.93 | 26.45 | 26.65 | 26.67 | 26.64 | 26.43 | 26.59 | 26.85 | 26.88 | 26.77 | 26.55 | 26.6 | 26.87 | 26.87 | 26.77 | 26.55 | 26.53 | 26.82 | 26.78 | 26.69 | 26.46 | 26.56 | 26.61 | 26.65 | 26.58 | 26.52 | 301.43 | 301.51 | 301.59 | 94.66 | 90.87
2305150027 | 884493203231478102304030438601236431 | 04QCE83H24200JD430001348 | 783000 | 794000 | 824000 | 799000 | 822000 | 2023-05-14 17:25:23 | 117.79202 | 440.92496 | 3.6438 | 350 | 0.59 | 205000 | 264.29 | 0.02413793 | 1755.39 | 26.45 | 26.62 | 26.68 | 26.64 | 26.48 | 26.62 | 26.88 | 26.93 | 26.76 | 26.56 | 26.61 | 26.81 | 26.89 | 26.74 | 26.58 | 26.56 | 26.76 | 26.81 | 26.72 | 26.57 | 26.56 | 26.61 | 26.66 | 26.61 | 26.56 | 301.43 | 301.5 | 301.68 | 94.67 | 90.91
2305150027 | 884493203231478102304040016201236431 | 04QCE83H24200JD430002124 | 783000 | 794000 | 824000 | 799000 | 822000 | 2023-05-14 18:12:27 | 117.80116 | 440.1174 | 3.6438 | 350 | 0.6035 | 205000 | 264.02 | 0.02623688 | 1751.7 | 26.45 | 26.6 | 26.63 | 26.63 | 26.42 | 26.55 | 26.62 | 26.73 | 26.61 | 26.53 | 26.56 | 26.56 | 26.64 | 26.56 | 26.52 | 26.56 | 26.53 | 26.62 | 26.56 | 26.49 | 26.54 | 26.59 | 26.62 | 26.58 | 26.53 | 301.48 | 301.57 | 301.65 | 94.79 | 90.94
2305150027 | 884493203231478102304030439601236441 | 04QCE83H24200JD430001357 | 783000 | 794000 | 824000 | 799000 | 822000 | 2023-05-14 17:15:44 | 117.61811 | 439.96092 | 3.644 | 350 | 0.5863 | 205000 | 263.81 | 0.03779698 | 1752.18 | 26.46 | 26.62 | 26.68 | 26.63 | 26.53 | 26.62 | 26.7 | 26.83 | 26.65 | 26.52 | 26.59 | 26.72 | 26.78 | 26.61 | 26.53 | 26.53 | 26.68 | 26.67 | 26.55 | 26.45 | 26.55 | 26.58 | 26.62 | 26.55 | 26.53 | 301.43 | 301.54 | 301.67 | 94.69 | 90.93
2305150027 | 884493203231478102304030413901236441 | 04QCE83H24200JD430001100 | 783000 | 794000 | 824000 | 799000 | 822000 | 2023-05-14 18:21:22 | 117.81212 | 440.89044 | 3.6443 | 350 | 0.5954 | 148000 | 263.45 | 0.03264925 | 1750.96 | 26.47 | 26.59 | 26.68 | 26.54 | 26.51 | 26.6 | 26.61 | 26.74 | 26.58 | 26.54 | 26.59 | 26.64 | 26.71 | 26.59 | 26.55 | 26.53 | 26.64 | 26.61 | 26.56 | 26.45 | 26.55 | 26.56 | 26.61 | 26.57 | 26.53 | 301.43 | 301.56 | 301.64 | 94.7 | 90.95
2305150027 | 884493203231478102304030487601236431 | 04QCE83H24200JD430001723 | 783000 | 794000 | 824000 | 799000 | 822000 | 2023-05-14 18:03:10 | 118.15992 | 441.76368 | 3.6438 | 350 | 0.6003 | 125000 | 264.46 | 0.02475248 | 1752.14 | 26.46 | 26.63 | 26.67 | 26.64 | 26.49 | 26.59 | 26.79 | 26.87 | 26.75 | 26.53 | 26.6 | 26.72 | 26.82 | 26.67 | 26.51 | 26.57 | 26.66 | 26.7 | 26.65 | 26.51 | 26.55 | 26.59 | 26.62 | 26.59 | 26.54 | 301.45 | 301.54 | 301.64 | 94.68 | 90.94
2305150027 | 884493203231478102304030483501236441 | 04QCE83H24200JD430001739 | 783000 | 794000 | 824000 | 799000 | 822000 | 2023-05-14 18:01:18 | 118.1619 | 442.23108 | 3.6441 | 350 | 0.5903 | 178000 | 264.47 | 0.02317881 | 1751.36 | 26.49 | 26.64 | 26.67 | 26.59 | 26.43 | 26.58 | 26.72 | 26.8 | 26.64 | 26.53 | 26.54 | 26.63 | 26.72 | 26.56 | 26.61 | 26.52 | 26.63 | 26.64 | 26.49 | 26.47 | 26.54 | 26.56 | 26.58 | 26.53 | 26.51 | 301.45 | 301.56 | 301.65 | 94.7 | 90.88
2305150027 | 884493203231478102304030493801236431 | 04QCE83H24200JD430001822 | 783000 | 794000 | 824000 | 799000 | 822000 | 2023-05-14 17:55:13 | 118.0507 | 442.5158 | 3.6437 | 350 | 0.5982 | 205000 | 264.5 | 0.03004292 | 1756.84 | 26.49 | 26.65 | 26.71 | 26.66 | 26.48 | 26.56 | 26.76 | 26.87 | 26.71 | 26.58 | 26.58 | 26.72 | 26.78 | 26.69 | 26.62 | 26.47 | 26.65 | 26.74 | 26.65 | 26.56 | 26.54 | 26.6 | 26.65 | 26.61 | 26.57 | 301.45 | 301.53 | 301.67 | 94.79 | 90.96
2305150027 | 884493203231478102304030487901236441 | 04QCE83H24200JD430001720 | 783000 | 794000 | 824000 | 799000 | 822000 | 2023-05-14 18:03:27 | 118.09036 | 441.85928 | 3.6442 | 350 | 0.6032 | 112000 | 263.93 | 0.02514368 | 1753.17 | 26.46 | 26.66 | 26.67 | 26.61 | 26.51 | 26.61 | 26.81 | 26.86 | 26.71 | 26.55 | 26.63 | 26.77 | 26.86 | 26.69 | 26.54 | 26.59 | 26.76 | 26.77 | 26.66 | 26.41 | 26.55 | 26.58 | 26.63 | 26.58 | 26.54 | 301.42 | 301.54 | 301.64 | 94.65 | 90.89
2305150027 | 884493203231478102304030462101236431 | 04QCE83H24200JD430001533 | 783000 | 794000 | 824000 | 799000 | 822000 | 2023-05-14 17:41:13 | 118.01928 | 441.9268 | 3.6438 | 350 | 0.5991 | 205000 | 264.1 | 0.035 | 1752.06 | 26.47 | 26.59 | 26.68 | 26.6 | 26.49 | 26.57 | 26.7 | 26.81 | 26.62 | 26.57 | 26.58 | 26.73 | 26.79 | 26.62 | 26.57 | 26.5 | 26.67 | 26.68 | 26.59 | 26.52 | 26.55 | 26.6 | 26.62 | 26.57 | 26.56 | 301.47 | 301.54 | 301.65 | 94.7 | 90.97
2305150027 | 884493203231478102304030493501236431 | 04QCE83H24200JD430001798 | 783000 | 794000 | 824000 | 799000 | 822000 | 2023-05-14 17:54:49 | 118.22147 | 442.90088 | 3.6437 | 350 | 0.5964 | 205000 | 264.36 | 0.03167421 | 1755.23 | 26.45 | 26.64 | 26.71 | 26.66 | 26.5 | 26.56 | 26.81 | 26.93 | 26.8 | 26.54 | 26.59 | 26.68 | 26.79 | 26.69 | 26.57 | 26.6 | 26.64 | 26.7 | 26.65 | 26.52 | 26.56 | 26.57 | 26.63 | 26.57 | 26.54 | 301.47 | 301.56 | 301.67 | 94.69 | 90.96
2305150027 | 884493203231478102304030493901236431 | 04QCE83H24200JD430001821 | 783000 | 794000 | 824000 | 799000 | 822000 | 2023-05-14 17:55:58 | 118.36601 | 443.09148 | 3.6432 | 350 | 0.5925 | 205000 | 263.69 | 0.02923977 | 1754.48 | 26.48 | 26.62 | 26.6 | 26.6 | 26.45 | 26.58 | 26.68 | 26.71 | 26.57 | 26.56 | 26.54 | 26.64 | 26.67 | 26.53 | 26.55 | 26.49 | 26.59 | 26.58 | 26.5 | 26.46 | 26.54 | 26.57 | 26.6 | 26.55 | 26.5 | 301.45 | 301.57 | 301.64 | 94.67 | 90.9
2305150027 | 884493203231478102304030496401236431 | 04QCE83H24200JD430001848 | 783000 | 794000 | 824000 | 799000 | 822000 | 2023-05-14 17:28:52 | 118.57181 | 443.66864 | 3.6435 | 350 | 0.5957 | 124000 | 264.49 | 0.03122212 | 1758.5 | 26.48 | 26.66 | 26.67 | 26.63 | 26.44 | 26.59 | 26.87 | 26.98 | 26.73 | 26.55 | 26.58 | 26.85 | 26.95 | 26.69 | 26.6 | 26.56 | 26.89 | 26.86 | 26.67 | 26.49 | 26.55 | 26.59 | 26.63 | 26.57 | 26.52 | 301.42 | 301.54 | 301.65 | 94.68 | 90.9
2305150027 | 884493203231478102304030488101236431 | 04QCE83H24200JD430000949 | 783000 | 794000 | 824000 | 799000 | 822000 | 2023-05-14 18:03:59 | 118.36612 | 442.7474 | 3.6437 | 350 | 0.5948 | 205000 | 263.59 | 0.02554745 | 1754.4 | 26.5 | 26.66 | 26.69 | 26.64 | 26.47 | 26.56 | 26.73 | 26.8 | 26.72 | 26.56 | 26.54 | 26.68 | 26.76 | 26.73 | 26.61 | 26.48 | 26.67 | 26.73 | 26.66 | 26.48 | 26.57 | 26.57 | 26.61 | 26.56 | 26.52 | 301.43 | 301.56 | 301.65 | 94.63 | 90.91
2305150027 | 884493203231478102304030449901236441 | 04QCE83H24200JD430001447 | 783000 | 794000 | 824000 | 799000 | 822000 | 2023-05-14 17:57:48 | 118.18691 | 442.5482 | 3.644 | 350 | 0.597 | 205000 | 264.25 | 0.03880266 | 1751.67 | 26.46 | 26.61 | 26.67 | 26.61 | 26.48 | 26.6 | 26.67 | 26.71 | 26.59 | 26.58 | 26.56 | 26.61 | 26.69 | 26.57 | 26.55 | 26.48 | 26.56 | 26.61 | 26.55 | 26.52 | 26.54 | 26.57 | 26.62 | 26.57 | 26.55 | 301.47 | 301.54 | 301.67 | 94.71 | 91
2305150027 | 884493203231478102304030502801236431 | 04QCE83H24200JD430001906 | 783000 | 794000 | 824000 | 799000 | 822000 | 2023-05-14 17:53:03 | 117.53389 | 439.42852 | 3.6438 | 350 | 0.6037 | 148000 | 264.37 | 0.03097345 | 1754.96 | 26.48 | 26.68 | 26.68 | 26.64 | 26.43 | 26.58 | 26.89 | 26.95 | 26.77 | 26.55 | 26.6 | 26.88 | 26.94 | 26.75 | 26.63 | 26.57 | 26.78 | 26.84 | 26.7 | 26.56 | 26.56 | 26.63 | 26.65 | 26.58 | 26.54 | 301.43 | 301.51 | 301.66 | 94.66 | 90.95
2305150027 | 884493203231478102304030497001236431 | 04QCE83H24200JD430001841 | 783000 | 794000 | 824000 | 799000 | 822000 | 2023-05-14 17:30:25 | 118.09758 | 441.92916 | 3.6437 | 350 | 0.5944 | 84000 | 264.37 | 0.02897351 | 1751.73 | 26.46 | 26.6 | 26.63 | 26.59 | 26.43 | 26.57 | 26.64 | 26.71 | 26.6 | 26.51 | 26.56 | 26.58 | 26.62 | 26.53 | 26.52 | 26.54 | 26.57 | 26.6 | 26.5 | 26.43 | 26.56 | 26.57 | 26.6 | 26.55 | 26.52 | 301.45 | 301.55 | 301.66 | 94.73 | 90.93
2305150027 | 884493203231478102304030493301236431 | 04QCE83H24200JD430001800 | 783000 | 794000 | 824000 | 799000 | 822000 | 2023-05-14 17:54:57 | 118.11634 | 442.72168 | 3.6435 | 350 | 0.5924 | 205000 | 263.93 | 0.03365385 | 1751.5 | 26.44 | 26.61 | 26.65 | 26.61 | 26.5 | 26.6 | 26.66 | 26.72 | 26.56 | 26.53 | 26.6 | 26.52 | 26.55 | 26.44 | 26.48 | 26.53 | 26.51 | 26.51 | 26.43 | 26.4 | 26.55 | 26.54 | 26.58 | 26.54 | 26.54 | 301.47 | 301.58 | 301.66 | 94.71 | 90.9
2305150027 | 884493203231478102304030449201236441 | 04QCE83H24200JD430001454 | 783000 | 794000 | 824000 | 799000 | 822000 | 2023-05-14 17:56:27 | 118.29541 | 442.87676 | 3.644 | 350 | 0.5921 | 178000 | 263.87 | 0.035 | 1752.72 | 26.49 | 26.63 | 26.66 | 26.64 | 26.45 | 26.59 | 26.77 | 26.88 | 26.75 | 26.58 | 26.62 | 26.78 | 26.89 | 26.75 | 26.59 | 26.53 | 26.75 | 26.77 | 26.72 | 26.45 | 26.55 | 26.58 | 26.64 | 26.6 | 26.52 | 301.46 | 301.54 | 301.67 | 94.69 | 90.91
2305150027 | 884493203231478102304030493701236431 | 04QCE83H24200JD430001823 | 783000 | 794000 | 824000 | 799000 | 822000 | 2023-05-14 17:55:27 | 118.17195 | 442.43144 | 3.6433 | 350 | 0.5914 | 205000 | 263.61 | 0.02999143 | 1757.72 | 26.49 | 26.66 | 26.67 | 26.63 | 26.43 | 26.57 | 26.82 | 26.85 | 26.68 | 26.55 | 26.56 | 26.76 | 26.8 | 26.69 | 26.58 | 26.57 | 26.79 | 26.77 | 26.59 | 26.43 | 26.56 | 26.6 | 26.62 | 26.55 | 26.51 | 301.45 | 301.54 | 301.66 | 94.76 | 90.91
2305150027 | 884493203231478102304040016501236431 | 04QCE83H24200JD430002117 | 783000 | 794000 | 824000 | 799000 | 822000 | 2023-05-14 18:12:43 | 117.69205 | 439.7304 | 3.6437 | 350 | 0.5947 | 205000 | 263.6 | 0.0295858 | 1754.65 | 26.49 | 26.67 | 26.69 | 26.64 | 26.47 | 26.57 | 26.84 | 26.94 | 26.75 | 26.54 | 26.55 | 26.74 | 26.81 | 26.65 | 26.58 | 26.55 | 26.77 | 26.77 | 26.64 | 26.46 | 26.56 | 26.59 | 26.63 | 26.55 | 26.51 | 301.44 | 301.54 | 301.63 | 94.67 | 90.9
2305150027 | 884493203231478102304040015901236431 | 04QCE83H24200JD430002099 | 783000 | 794000 | 824000 | 799000 | 822000 | 2023-05-14 18:11:05 | 117.79619 | 439.94264 | 3.6437 | 350 | 0.5862 | 205000 | 264.16 | 0.03001715 | 1755.58 | 26.5 | 26.66 | 26.7 | 26.65 | 26.47 | 26.59 | 26.75 | 26.87 | 26.69 | 26.55 | 26.55 | 26.7 | 26.78 | 26.59 | 26.62 | 26.5 | 26.71 | 26.72 | 26.58 | 26.46 | 26.55 | 26.59 | 26.6 | 26.57 | 26.51 | 301.44 | 301.52 | 301.64 | 94.67 | 90.88
2305150027 | 884493203231478102304040016301236431 | 04QCE83H24200JD430002119 | 783000 | 794000 | 824000 | 799000 | 822000 | 2023-05-14 18:12:11 | 117.82855 | 440.05692 | 3.6437 | 350 | 0.5992 | 205000 | 263.06 | 0.02938707 | 1752.76 | 26.49 | 26.66 | 26.71 | 26.65 | 26.48 | 26.56 | 26.86 | 26.97 | 26.77 | 26.55 | 26.55 | 26.76 | 26.83 | 26.66 | 26.6 | 26.53 | 26.82 | 26.82 | 26.69 | 26.49 | 26.58 | 26.59 | 26.64 | 26.58 | 26.51 | 301.43 | 301.54 | 301.64 | 94.66 | 90.89
2305150027 | 884493203231478102304040016101236431 | 04QCE83H24200JD430002097 | 783000 | 794000 | 824000 | 799000 | 822000 | 2023-05-14 18:11:38 | 118.00189 | 440.76436 | 3.6436 | 350 | 0.5864 | 205000 | 263.47 | 0.02684049 | 1754.81 | 26.45 | 26.63 | 26.68 | 26.64 | 26.5 | 26.56 | 26.63 | 26.71 | 26.64 | 26.55 | 26.58 | 26.54 | 26.64 | 26.57 | 26.54 | 26.49 | 26.55 | 26.59 | 26.56 | 26.43 | 26.58 | 26.58 | 26.6 | 26.56 | 26.52 | 301.43 | 301.56 | 301.64 | 94.69 | 90.91
2305150027 | 884493203231478102304030421901236441 | 04QCE83H24200JD430001197 | 783000 | 794000 | 824000 | 799000 | 822000 | 2023-05-14 18:20:50 | 117.61641 | 440.15552 | 3.6442 | 350 | 0.5957 | 205000 | 263.86 | 0.02755906 | 1751.73 | 26.45 | 26.6 | 26.64 | 26.6 | 26.47 | 26.54 | 26.65 | 26.78 | 26.63 | 26.49 | 26.6 | 26.54 | 26.63 | 26.53 | 26.51 | 26.48 | 26.55 | 26.63 | 26.49 | 26.42 | 26.54 | 26.55 | 26.59 | 26.56 | 26.53 | 301.47 | 301.57 | 301.65 | 94.75 | 90.92
2305150027 | 884493203231478102304030356501236441 | 04QCE83H24200JD430000450 | 783000 | 794000 | 824000 | 799000 | 822000 | 2023-05-14 18:23:40 | 118.22751 | 442.06324 | 3.6443 | 350 | 0.5985 | 205000 | 263.66 | 0.02719503 | 1757.51 | 26.48 | 26.63 | 26.66 | 26.62 | 26.44 | 26.55 | 26.79 | 26.86 | 26.64 | 26.55 | 26.54 | 26.8 | 26.81 | 26.65 | 26.6 | 26.49 | 26.79 | 26.75 | 26.62 | 26.46 | 26.57 | 26.59 | 26.61 | 26.56 | 26.5 | 301.42 | 301.55 | 301.64 | 94.76 | 90.92
2305150027 | 884493203231478102304040008001236441 | 04QCE83H24200JD430002037 | 783000 | 794000 | 824000 | 799000 | 822000 | 2023-05-14 18:16:47 | 117.73867 | 440.40388 | 3.6444 | 350 | 0.597 | 152000 | 263.79 | 0.02623688 | 1755.45 | 26.49 | 26.67 | 26.7 | 26.65 | 26.44 | 26.58 | 26.96 | 27 | 26.83 | 26.58 | 26.6 | 26.91 | 26.95 | 26.81 | 26.57 | 26.52 | 26.86 | 26.88 | 26.79 | 26.54 | 26.55 | 26.6 | 26.66 | 26.62 | 26.54 | 301.47 | 301.55 | 301.68 | 94.7 | 90.89
2305150027 | 884493203231478102304030385901236441 | 04QCE83H24200JD430000765 | 783000 | 794000 | 824000 | 799000 | 822000 | 2023-05-14 18:19:13 | 117.98975 | 441.1696 | 3.6441 | 350 | 0.5943 | 178000 | 263.85 | 0.02113527 | 1756.72 | 26.48 | 26.65 | 26.68 | 26.58 | 26.47 | 26.61 | 26.75 | 26.89 | 26.67 | 26.5 | 26.6 | 26.68 | 26.76 | 26.55 | 26.51 | 26.58 | 26.72 | 26.72 | 26.59 | 26.44 | 26.56 | 26.59 | 26.63 | 26.58 | 26.52 | 301.44 | 301.54 | 301.65 | 94.73 | 90.9
2305150027 | 884493203231478102304040020101236431 | 04QCE83H24200JD430002155 | 783000 | 794000 | 824000 | 799000 | 822000 | 2023-05-14 18:13:48 | 117.67122 | 440.28648 | 3.6438 | 350 | 0.601 | 112000 | 264.43 | 0.02523432 | 1753.4 | 26.48 | 26.64 | 26.66 | 26.62 | 26.47 | 26.59 | 26.68 | 26.77 | 26.6 | 26.57 | 26.56 | 26.67 | 26.75 | 26.61 | 26.57 | 26.53 | 26.65 | 26.69 | 26.55 | 26.48 | 26.57 | 26.57 | 26.61 | 26.55 | 26.52 | 301.44 | 301.57 | 301.65 | 94.72 | 90.91
2305150027 | 884493203231478102304040015501236431 | 04QCE83H24200JD430002103 | 783000 | 794000 | 824000 | 799000 | 822000 | 2023-05-14 18:10:01 | 117.8574 | 439.93172 | 3.6437 | 350 | 0.5943 | 148000 | 263.64 | 0.02736513 | 1754.74 | 26.48 | 26.68 | 26.72 | 26.67 | 26.46 | 26.6 | 26.9 | 26.99 | 26.76 | 26.56 | 26.58 | 26.78 | 26.83 | 26.64 | 26.59 | 26.52 | 26.78 | 26.79 | 26.62 | 26.46 | 26.57 | 26.58 | 26.63 | 26.58 | 26.52 | 301.42 | 301.52 | 301.63 | 94.7 | 90.93
2305150027 | 884493203231478102304030470001236441 | 04QCE83H24200JD430001612 | 783000 | 794000 | 824000 | 799000 | 822000 | 2023-05-14 18:30:40 | 117.74103 | 440.80424 | 3.6445 | 350 | 0.603 | 109000 | 263.96 | 0.02730109 | 1751.51 | 26.43 | 26.63 | 26.66 | 26.62 | 26.47 | 26.57 | 26.82 | 26.98 | 26.81 | 26.54 | 26.61 | 26.82 | 26.93 | 26.83 | 26.58 | 26.57 | 26.79 | 26.84 | 26.79 | 26.53 | 26.56 | 26.62 | 26.66 | 26.61 | 26.51 | 301.42 | 301.5 | 301.62 | 94.74 | 90.93
2305150027 | 884493203231478102304030469101236441 | 04QCE83H24200JD430000934 | 783000 | 794000 | 824000 | 799000 | 822000 | 2023-05-14 18:29:03 | 118.16197 | 441.758 | 3.6444 | 350 | 0.5868 | 205000 | 263.82 | 0.03100089 | 1756.78 | 26.46 | 26.64 | 26.71 | 26.66 | 26.51 | 26.55 | 26.83 | 26.93 | 26.83 | 26.6 | 26.58 | 26.85 | 26.9 | 26.84 | 26.61 | 26.58 | 26.81 | 26.81 | 26.78 | 26.54 | 26.56 | 26.61 | 26.65 | 26.6 | 26.55 | 301.44 | 301.52 | 301.7 | 94.63 | 90.9
2305150027 | 884493203231478102304030346501236441 | 04QCE83H24200JD430000353 | 783000 | 794000 | 824000 | 799000 | 822000 | 2023-05-14 18:23:24 | 117.58639 | 439.25284 | 3.6445 | 350 | 0.5969 | 205000 | 264.42 | 0.03977273 | 1757.21 | 26.49 | 26.63 | 26.69 | 26.63 | 26.48 | 26.56 | 26.8 | 26.86 | 26.76 | 26.6 | 26.56 | 26.77 | 26.82 | 26.73 | 26.61 | 26.54 | 26.74 | 26.74 | 26.71 | 26.58 | 26.55 | 26.6 | 26.62 | 26.58 | 26.54 | 301.44 | 301.55 | 301.64 | 94.66 | 90.94
2305150027 | 884493203231478102304030469501236441 | 04QCE83H24200JD430001597 | 783000 | 794000 | 824000 | 799000 | 822000 | 2023-05-14 18:30:08 | 118.25633 | 442.22036 | 3.644 | 350 | 0.5997 | 148000 | 263.99 | 0.03032929 | 1755.87 | 26.45 | 26.65 | 26.7 | 26.67 | 26.49 | 26.58 | 26.88 | 26.96 | 26.88 | 26.56 | 26.58 | 26.89 | 26.96 | 26.89 | 26.58 | 26.59 | 26.87 | 26.88 | 26.83 | 26.48 | 26.57 | 26.65 | 26.66 | 26.6 | 26.53 | 301.44 | 301.5 | 301.65 | 94.59 | 90.88
2305150027 | 884493203231478102304030469901236441 | 04QCE83H24200JD430001613 | 783000 | 794000 | 824000 | 799000 | 822000 | 2023-05-14 18:30:24 | 118.06881 | 441.74916 | 3.6442 | 350 | 0.5945 | 205000 | 263.54 | 0.02584934 | 1755.31 | 26.48 | 26.64 | 26.7 | 26.67 | 26.49 | 26.58 | 26.81 | 26.91 | 26.89 | 26.55 | 26.56 | 26.74 | 26.86 | 26.85 | 26.55 | 26.54 | 26.7 | 26.77 | 26.78 | 26.45 | 26.56 | 26.6 | 26.64 | 26.59 | 26.55 | 301.42 | 301.52 | 301.62 | 94.61 | 90.89
2305150027 | 884493203231478102304030482501236431 | 04QCE83H24200JD430000947 | 783000 | 794000 | 824000 | 799000 | 822000 | 2023-05-14 17:50:58 | 117.77673 | 440.22552 | 3.6439 | 350 | 0.5995 | 205000 | 264.44 | 0.02183406 | 1753.45 | 26.48 | 26.65 | 26.67 | 26.61 | 26.47 | 26.58 | 26.81 | 26.78 | 26.55 | 26.57 | 26.58 | 26.8 | 26.74 | 26.51 | 26.59 | 26.55 | 26.74 | 26.68 | 26.5 | 26.46 | 26.56 | 26.58 | 26.61 | 26.54 | 26.51 | 301.44 | 301.55 | 301.65 | 94.66 | 90.9
2305150027 | 884493203231478102304030470101236441 | 04QCE83H24200JD430001611 | 783000 | 794000 | 824000 | 799000 | 822000 | 2023-05-14 18:35:30 | 117.62863 | 440.34572 | 3.6447 | 350 | 0.6004 | 205000 | 263.43 | 0.02815768 | 1751.83 | 26.47 | 26.64 | 26.71 | 26.63 | 26.5 | 26.6 | 26.84 | 26.97 | 26.74 | 26.54 | 26.6 | 26.82 | 26.95 | 26.79 | 26.57 | 26.51 | 26.77 | 26.84 | 26.71 | 26.49 | 26.56 | 26.61 | 26.67 | 26.59 | 26.55 | 301.45 | 301.51 | 301.62 | 94.66 | 90.92
2305150027 | 884493203231478102304030476401236441 | 04QCE83H24200JD430001659 | 783000 | 794000 | 824000 | 799000 | 822000 | 2023-05-14 17:35:51 | 118.22554 | 442.82948 | 3.6441 | 350 | 0.605 | 83000 | 263.87 | 0.02427184 | 1753.04 | 26.48 | 26.66 | 26.68 | 26.63 | 26.47 | 26.57 | 26.93 | 26.97 | 26.78 | 26.57 | 26.59 | 26.94 | 26.96 | 26.81 | 26.59 | 26.53 | 26.88 | 26.85 | 26.75 | 26.53 | 26.53 | 26.62 | 26.66 | 26.59 | 26.55 | 301.44 | 301.53 | 301.65 | 94.72 | 90.95
2305150027 | 884493203231478102304030452701236441 | 04QCE83H24200JD430001467 | 783000 | 794000 | 824000 | 799000 | 822000 | 2023-05-14 18:35:20 | 117.95571 | 441.10284 | 3.6441 | 350 | 0.5922 | 205000 | 264.5 | 0.03286385 | 1753.15 | 26.46 | 26.59 | 26.67 | 26.61 | 26.47 | 26.56 | 26.62 | 26.8 | 26.66 | 26.58 | 26.53 | 26.59 | 26.68 | 26.6 | 26.58 | 26.5 | 26.58 | 26.63 | 26.58 | 26.45 | 26.55 | 26.56 | 26.61 | 26.57 | 26.52 | 301.47 | 301.57 | 301.66 | 94.69 | 90.97
2305150027 | 884493203231478102304030466301236441 | 04QCE83H24200JD430001586 | 783000 | 794000 | 824000 | 799000 | 822000 | 2023-05-14 18:20:17 | 117.7535 | 440.60444 | 3.6445 | 350 | 0.5983 | 148000 | 263.76 | 0.02897351 | 1752.41 | 26.43 | 26.63 | 26.67 | 26.62 | 26.46 | 26.57 | 26.87 | 26.93 | 26.75 | 26.53 | 26.58 | 26.73 | 26.79 | 26.61 | 26.55 | 26.58 | 26.76 | 26.76 | 26.63 | 26.48 | 26.56 | 26.6 | 26.64 | 26.58 | 26.54 | 301.43 | 301.52 | 301.64 | 94.65 | 90.89
2305150027 | 884493203231478102304030462201236441 | 04QCE83H24200JD430001532 | 783000 | 794000 | 824000 | 799000 | 822000 | 2023-05-14 18:17:35 | 118.04804 | 442.1776 | 3.6441 | 350 | 0.5888 | 205000 | 263.71 | 0.030837 | 1752.96 | 26.46 | 26.61 | 26.61 | 26.6 | 26.45 | 26.57 | 26.71 | 26.76 | 26.62 | 26.57 | 26.57 | 26.7 | 26.74 | 26.62 | 26.54 | 26.48 | 26.64 | 26.66 | 26.57 | 26.47 | 26.55 | 26.56 | 26.61 | 26.57 | 26.52 | 301.45 | 301.54 | 301.65 | 94.72 | 90.95
2305150027 | 884493203231478102304030475801236441 | 04QCE83H24200JD430001663 | 783000 | 794000 | 824000 | 799000 | 822000 | 2023-05-14 18:18:58 | 117.0268 | 436.83108 | 3.6443 | 350 | 0.594 | 148000 | 263.29 | 0.02538071 | 1752.27 | 26.49 | 26.63 | 26.66 | 26.64 | 26.48 | 26.56 | 26.87 | 26.95 | 26.84 | 26.58 | 26.54 | 26.87 | 26.98 | 26.87 | 26.61 | 26.46 | 26.82 | 26.9 | 26.83 | 26.5 | 26.54 | 26.63 | 26.65 | 26.6 | 26.54 | 301.45 | 301.54 | 301.63 | 94.68 | 90.93
2305150027 | 884493203231478102304030449701236441 | 04QCE83H24200JD430001449 | 783000 | 794000 | 824000 | 799000 | 822000 | 2023-05-14 17:57:26 | 118.26784 | 442.76836 | 3.6441 | 350 | 0.5837 | 205000 | 263.87 | 0.03833516 | 1753.55 | 26.48 | 26.62 | 26.67 | 26.61 | 26.5 | 26.56 | 26.78 | 26.85 | 26.73 | 26.6 | 26.57 | 26.72 | 26.83 | 26.72 | 26.61 | 26.53 | 26.68 | 26.73 | 26.65 | 26.49 | 26.55 | 26.58 | 26.63 | 26.59 | 26.53 | 301.49 | 301.57 | 301.66 | 94.7 | 90.97
2305150027 | 884493203231478102304030449801236441 | 04QCE83H24200JD430001448 | 783000 | 794000 | 824000 | 799000 | 822000 | 2023-05-14 17:58:04 | 118.39713 | 443.40088 | 3.6441 | 350 | 0.5929 | 205000 | 263.51 | 0.03759398 | 1756.76 | 26.45 | 26.7 | 26.74 | 26.67 | 26.47 | 26.62 | 26.98 | 27.04 | 26.88 | 26.6 | 26.63 | 26.94 | 26.99 | 26.86 | 26.58 | 26.54 | 26.9 | 26.92 | 26.79 | 26.47 | 26.55 | 26.61 | 26.66 | 26.59 | 26.52 | 301.42 | 301.5 | 301.65 | 94.73 | 90.96
2305150027 | 884493203231478102304030317801236441 | 04QCE83H24200JD430000060 | 783000 | 794000 | 824000 | 799000 | 822000 | 2023-05-14 18:33:47 | 118.3537 | 442.94376 | 3.6442 | 350 | 0.6017 | 178000 | 263.4 | 0.02931323 | 1752.02 | 26.47 | 26.56 | 26.61 | 26.61 | 26.44 | 26.52 | 26.48 | 26.66 | 26.6 | 26.54 | 26.5 | 26.54 | 26.63 | 26.59 | 26.6 | 26.46 | 26.52 | 26.61 | 26.57 | 26.46 | 26.56 | 26.57 | 26.61 | 26.56 | 26.52 | 301.48 | 301.58 | 301.64 | 94.68 | 90.92
2305150027 | 884493203231478102304040014001236441 | 04QCE83H24200JD430002098 | 783000 | 794000 | 824000 | 799000 | 822000 | 2023-05-14 18:37:55 | 118.07865 | 441.82316 | 3.6442 | 350 | 0.5994 | 205000 | 263.77 | 0.02859477 | 1750.86 | 26.46 | 26.59 | 26.62 | 26.57 | 26.5 | 26.55 | 26.62 | 26.67 | 26.63 | 26.5 | 26.58 | 26.64 | 26.7 | 26.63 | 26.51 | 26.55 | 26.59 | 26.62 | 26.61 | 26.44 | 26.55 | 26.55 | 26.59 | 26.56 | 26.52 | 301.45 | 301.57 | 301.64 | 94.83 | 90.93
2305150027 | 884493203231478102304030437901236441 | 04QCE83H24200JD430000965 | 783000 | 794000 | 824000 | 799000 | 822000 | 2023-05-14 18:19:46 | 117.79979 | 440.13732 | 3.6443 | 350 | 0.6023 | 97000 | 263.53 | 0.02308707 | 1755.35 | 26.47 | 26.66 | 26.69 | 26.63 | 26.48 | 26.58 | 26.87 | 26.9 | 26.72 | 26.57 | 26.59 | 26.75 | 26.75 | 26.63 | 26.59 | 26.53 | 26.78 | 26.72 | 26.6 | 26.46 | 26.55 | 26.59 | 26.63 | 26.58 | 26.51 | 301.44 | 301.53 | 301.65 | 94.72 | 90.94
2305150027 | 884493203231478102304030452501236441 | 04QCE83H24200JD430001469 | 783000 | 794000 | 824000 | 799000 | 822000 | 2023-05-14 18:34:42 | 118.11009 | 441.7332 | 3.6441 | 350 | 0.5955 | 148000 | 264.35 | 0.03401361 | 1755.76 | 26.48 | 26.64 | 26.77 | 26.65 | 26.48 | 26.59 | 26.85 | 27.01 | 26.88 | 26.59 | 26.6 | 26.78 | 26.89 | 26.76 | 26.58 | 26.54 | 26.77 | 26.83 | 26.73 | 26.46 | 26.55 | 26.58 | 26.62 | 26.6 | 26.53 | 301.43 | 301.53 | 301.67 | 94.73 | 90.97
2305150027 | 884493203231478102304040020301236431 | 04QCE83H24200JD430002153 | 783000 | 794000 | 824000 | 799000 | 822000 | 2023-05-14 18:14:05 | 117.58512 | 439.7102 | 3.6439 | 350 | 0.5972 | 148000 | 263.9 | 0.02788845 | 1754.74 | 26.48 | 26.63 | 26.71 | 26.63 | 26.48 | 26.55 | 26.75 | 26.85 | 26.67 | 26.56 | 26.55 | 26.69 | 26.81 | 26.62 | 26.59 | 26.47 | 26.63 | 26.7 | 26.56 | 26.54 | 26.54 | 26.59 | 26.62 | 26.57 | 26.55 | 301.47 | 301.55 | 301.65 | 94.67 | 90.93
2305150027 | 884493203231478102304030468701236441 | 04QCE83H24200JD430001603 | 783000 | 794000 | 824000 | 799000 | 822000 | 2023-05-14 18:27:59 | 118.1901 | 441.72024 | 3.6442 | 350 | 0.5987 | 83000 | 264.24 | 0.03070175 | 1756.8 | 26.41 | 26.64 | 26.72 | 26.67 | 26.53 | 26.56 | 26.87 | 26.95 | 26.85 | 26.56 | 26.59 | 26.88 | 26.94 | 26.88 | 26.57 | 26.51 | 26.8 | 26.87 | 26.81 | 26.54 | 26.56 | 26.63 | 26.66 | 26.62 | 26.56 | 301.42 | 301.51 | 301.68 | 94.65 | 90.92
2305150027 | 884493203231478102304030393801236441 | 04QCE83H24200JD430000832 | 783000 | 794000 | 824000 | 799000 | 822000 | 2023-05-14 18:32:11 | 117.94127 | 441.4482 | 3.6441 | 350 | 0.5962 | 552000 | 263.57 | 0.03589744 | 1756.51 | 26.46 | 26.65 | 26.71 | 26.63 | 26.48 | 26.61 | 26.88 | 26.95 | 26.71 | 26.51 | 26.65 | 26.83 | 26.85 | 26.57 | 26.5 | 26.65 | 26.79 | 26.8 | 26.58 | 26.44 | 26.55 | 26.57 | 26.62 | 26.54 | 26.52 | 301.43 | 301.54 | 301.65 | 94.68 | 90.9
2305150027 | 884493203231478102304030467301236431 | 04QCE83H24200JD430001595 | 783000 | 794000 | 824000 | 799000 | 822000 | 2023-05-14 17:37:46 | 118.18323 | 442.53532 | 3.6437 | 350 | 0.5983 | 148000 | 264.48 | 0.02617801 | 1755.54 | 26.44 | 26.59 | 26.71 | 26.66 | 26.5 | 26.6 | 26.74 | 26.94 | 26.81 | 26.57 | 26.57 | 26.74 | 26.9 | 26.8 | 26.61 | 26.48 | 26.72 | 26.79 | 26.78 | 26.51 | 26.56 | 26.61 | 26.63 | 26.61 | 26.54 | 301.43 | 301.51 | 301.66 | 94.63 | 90.92
2305150027 | 884493203231478102304040013601236441 | 04QCE83H24200JD430002075 | 783000 | 794000 | 824000 | 799000 | 822000 | 2023-05-14 18:36:40 | 117.97748 | 441.63936 | 3.6444 | 350 | 0.6029 | 205000 | 264.01 | 0.02926421 | 1750.76 | 26.47 | 26.59 | 26.66 | 26.63 | 26.46 | 26.54 | 26.63 | 26.77 | 26.67 | 26.55 | 26.54 | 26.69 | 26.75 | 26.66 | 26.62 | 26.45 | 26.66 | 26.66 | 26.64 | 26.54 | 26.55 | 26.58 | 26.61 | 26.56 | 26.54 | 301.47 | 301.56 | 301.64 | 94.68 | 90.93
2305150027 | 884493203231478102304030467701236431 | 04QCE83H24200JD430000981 | 783000 | 794000 | 824000 | 799000 | 822000 | 2023-05-14 17:39:43 | 118.15732 | 442.22172 | 3.6438 | 350 | 0.5942 | 148000 | 263.91 | 0.03075571 | 1756.79 | 26.48 | 26.6 | 26.66 | 26.6 | 26.43 | 26.56 | 26.68 | 26.78 | 26.68 | 26.58 | 26.53 | 26.7 | 26.74 | 26.64 | 26.54 | 26.52 | 26.71 | 26.7 | 26.61 | 26.48 | 26.56 | 26.57 | 26.62 | 26.58 | 26.52 | 301.46 | 301.57 | 301.64 | 94.65 | 90.91
2305150027 | 884493203231478102304040015001236431 | 04QCE83H24200JD430002112 | 783000 | 794000 | 824000 | 799000 | 822000 | 2023-05-14 18:09:00 | 117.57202 | 439.05812 | 3.6438 | 350 | 0.5948 | 138000 | 264.58 | 0.02804487 | 1755.04 | 26.46 | 26.67 | 26.69 | 26.63 | 26.47 | 26.61 | 26.86 | 26.96 | 26.7 | 26.54 | 26.61 | 26.71 | 26.79 | 26.64 | 26.52 | 26.6 | 26.7 | 26.74 | 26.6 | 26.46 | 26.56 | 26.59 | 26.64 | 26.59 | 26.53 | 301.42 | 301.55 | 301.63 | 94.76 | 90.91
2305150027 | 884493203231478102304030482301236441 | 04QCE83H24200JD430001729 | 783000 | 794000 | 824000 | 799000 | 822000 | 2023-05-14 17:50:04 | 117.8683 | 440.41188 | 3.644 | 350 | 0.6006 | 89000 | 264.32 | 0.02314815 | 1755.11 | 26.42 | 26.67 | 26.7 | 26.64 | 26.48 | 26.6 | 26.76 | 26.85 | 26.7 | 26.55 | 26.62 | 26.68 | 26.81 | 26.6 | 26.53 | 26.53 | 26.65 | 26.73 | 26.61 | 26.46 | 26.57 | 26.57 | 26.62 | 26.58 | 26.53 | 301.43 | 301.55 | 301.64 | 94.69 | 90.91
2305150027 | 884493203231478102304030482001236431 | 04QCE83H24200JD430000931 | 783000 | 794000 | 824000 | 799000 | 822000 | 2023-05-14 17:49:48 | 117.6072 | 439.50172 | 3.6439 | 350 | 0.592 | 148000 | 263.51 | 0.02328676 | 1753.54 | 26.46 | 26.64 | 26.68 | 26.63 | 26.48 | 26.57 | 26.78 | 26.87 | 26.71 | 26.56 | 26.6 | 26.72 | 26.8 | 26.64 | 26.58 | 26.56 | 26.68 | 26.72 | 26.63 | 26.57 | 26.55 | 26.59 | 26.63 | 26.59 | 26.56 | 301.45 | 301.53 | 301.65 | 94.7 | 90.91
2305150027 | 884493203231478102304030452201236441 | 04QCE83H24200JD430001472 | 783000 | 794000 | 824000 | 799000 | 822000 | 2023-05-14 18:34:25 | 118.15322 | 441.83428 | 3.644 | 350 | 0.5878 | 205000 | 263.32 | 0.03461919 | 1755.04 | 26.48 | 26.62 | 26.7 | 26.64 | 26.47 | 26.56 | 26.84 | 26.98 | 26.85 | 26.55 | 26.58 | 26.77 | 26.88 | 26.74 | 26.59 | 26.54 | 26.79 | 26.81 | 26.73 | 26.48 | 26.56 | 26.62 | 26.65 | 26.6 | 26.54 | 301.46 | 301.53 | 301.65 | 94.74 | 90.97
2305150027 | 884493203231478102304040013901236441 | 04QCE83H24200JD430002095 | 783000 | 794000 | 824000 | 799000 | 822000 | 2023-05-14 18:36:08 | 118.10348 | 442.03856 | 3.6444 | 350 | 0.5953 | 205000 | 264.07 | 0.02892562 | 1754.88 | 26.47 | 26.64 | 26.7 | 26.66 | 26.51 | 26.58 | 26.84 | 26.96 | 26.8 | 26.56 | 26.64 | 26.88 | 26.96 | 26.84 | 26.52 | 26.56 | 26.83 | 26.85 | 26.78 | 26.46 | 26.55 | 26.63 | 26.66 | 26.6 | 26.54 | 301.43 | 301.53 | 301.67 | 94.66 | 90.95
2305150027 | 884493203231478102304030476501236441 | 04QCE83H24200JD430001658 | 783000 | 794000 | 824000 | 799000 | 822000 | 2023-05-14 17:36:46 | 118.08742 | 442.3748 | 3.644 | 350 | 0.5987 | 83000 | 264.01 | 0.02688172 | 1756.79 | 26.48 | 26.68 | 26.73 | 26.68 | 26.46 | 26.6 | 26.95 | 27.05 | 26.94 | 26.57 | 26.58 | 26.94 | 27.04 | 26.93 | 26.61 | 26.54 | 26.87 | 26.96 | 26.87 | 26.49 | 26.55 | 26.6 | 26.65 | 26.6 | 26.52 | 301.42 | 301.51 | 301.65 | 94.63 | 90.89
2305150027 | 884493203231478102304030480001236431 | 04QCE83H24200JD430001683 | 783000 | 794000 | 824000 | 799000 | 822000 | 2023-05-14 18:06:45 | 117.74171 | 440.17084 | 3.6439 | 350 | 0.5982 | 128000 | 263.78 | 0.02534395 | 1756.32 | 26.46 | 26.68 | 26.73 | 26.64 | 26.52 | 26.61 | 26.96 | 27.05 | 26.86 | 26.53 | 26.59 | 26.85 | 26.94 | 26.76 | 26.54 | 26.6 | 26.91 | 26.89 | 26.77 | 26.46 | 26.56 | 26.6 | 26.64 | 26.59 | 26.54 | 301.42 | 301.55 | 301.66 | 94.67 | 90.91
2305150027 | 884493203231478102304040014901236431 | 04QCE83H24200JD430002085 | 783000 | 794000 | 824000 | 799000 | 822000 | 2023-05-14 18:09:14 | 117.75016 | 439.7426 | 3.6439 | 350 | 0.5954 | 205000 | 263.53 | 0.02688172 | 1754.59 | 26.49 | 26.63 | 26.68 | 26.6 | 26.51 | 26.57 | 26.7 | 26.78 | 26.57 | 26.57 | 26.52 | 26.64 | 26.69 | 26.56 | 26.57 | 26.53 | 26.63 | 26.61 | 26.49 | 26.51 | 26.54 | 26.59 | 26.6 | 26.58 | 26.54 | 301.46 | 301.54 | 301.64 | 94.65 | 90.95
2305150027 | 884493203231478102304030471201236431 | 04QCE83H24200JD430001622 | 783000 | 794000 | 824000 | 799000 | 822000 | 2023-05-14 18:07:18 | 117.89919 | 440.5234 | 3.6437 | 350 | 0.584 | 205000 | 264.29 | 0.02669718 | 1756.21 | 26.48 | 26.61 | 26.67 | 26.63 | 26.44 | 26.56 | 26.72 | 26.88 | 26.77 | 26.58 | 26.58 | 26.69 | 26.82 | 26.77 | 26.57 | 26.52 | 26.67 | 26.77 | 26.74 | 26.46 | 26.56 | 26.58 | 26.64 | 26.6 | 26.52 | 301.43 | 301.51 | 301.62 | 94.66 | 90.88
2305150027 | 884493203231478102304030482401236441 | 04QCE83H24200JD430000950 | 783000 | 794000 | 824000 | 799000 | 822000 | 2023-05-14 17:51:33 | 117.22946 | 438.17036 | 3.644 | 350 | 0.5989 | 83000 | 263.77 | 0.02713178 | 1754.16 | 26.48 | 26.62 | 26.62 | 26.59 | 26.45 | 26.56 | 26.71 | 26.76 | 26.5 | 26.53 | 26.55 | 26.67 | 26.72 | 26.46 | 26.59 | 26.53 | 26.68 | 26.68 | 26.51 | 26.56 | 26.55 | 26.6 | 26.61 | 26.58 | 26.53 | 301.47 | 301.57 | 301.65 | 94.66 | 90.93
2305150027 | 884493203231478102304030472901236441 | 04QCE83H24200JD430001627 | 783000 | 794000 | 824000 | 799000 | 822000 | 2023-05-14 17:58:37 | 118.16394 | 442.23528 | 3.6443 | 350 | 0.5895 | 205000 | 264.46 | 0.02815768 | 1753.79 | 26.48 | 26.67 | 26.73 | 26.67 | 26.45 | 26.57 | 26.97 | 27.01 | 26.89 | 26.59 | 26.61 | 26.9 | 26.95 | 26.79 | 26.57 | 26.53 | 26.87 | 26.92 | 26.8 | 26.46 | 26.56 | 26.62 | 26.67 | 26.61 | 26.53 | 301.42 | 301.51 | 301.62 | 94.6 | 90.86
2305150027 | 884493203231478102304020176101236451 | 04QCE83H25000JD410003340 | 783000 | 794000 | 824000 | 799000 | 822000 | 2023-05-12 23:39:31 | 117.12853 | 437.5542 | 3.6452 | 350 | 0.5908 | 760000 | 263.68 | 0.03763441 | 1749.63 | 26.46 | 26.61 | 26.69 | 26.64 | 26.49 | 26.54 | 26.73 | 26.75 | 26.67 | 26.56 | 26.56 | 26.76 | 26.79 | 26.7 | 26.61 | 26.51 | 26.71 | 26.73 | 26.69 | 26.53 | 26.56 | 26.63 | 26.65 | 26.61 | 26.55 | 301.4 | 301.42 | 301.62 | 94.63 | 90.91
2305150027 | 884493203231478102304020235001236441 | 04QCE83H25000JD410004220 | 783000 | 794000 | 824000 | 799000 | 822000 | 2023-05-12 23:35:02 | 117.99241 | 440.55048 | 3.6444 | 350 | 0.5865 | 94000 | 264.36 | 0.03161698 | 1754.35 | 26.45 | 26.59 | 26.64 | 26.59 | 26.46 | 26.56 | 26.6 | 26.74 | 26.59 | 26.53 | 26.56 | 26.6 | 26.7 | 26.56 | 26.54 | 26.48 | 26.58 | 26.63 | 26.59 | 26.41 | 26.54 | 26.57 | 26.62 | 26.57 | 26.52 | 301.43 | 301.53 | 301.62 | 94.72 | 90.88
2305150027 | 884493203231478102304020176201236451 | 04QCE83H25000JD410003337 | 783000 | 794000 | 824000 | 799000 | 822000 | 2023-05-12 23:39:14 | 116.94697 | 436.82536 | 3.6451 | 350 | 0.5848 | 178000 | 264.64 | 0.03489531 | 1751.27 | 26.42 | 26.62 | 26.68 | 26.6 | 26.47 | 26.53 | 26.76 | 26.75 | 26.66 | 26.54 | 26.56 | 26.76 | 26.76 | 26.66 | 26.51 | 26.54 | 26.72 | 26.72 | 26.63 | 26.45 | 26.57 | 26.59 | 26.62 | 26.58 | 26.51 | 301.4 | 301.5 | 301.62 | 94.8 | 90.91
2305150027 | 884493203231478102304020229901236441 | 04QCE83H25000JD410004144 | 783000 | 794000 | 824000 | 799000 | 822000 | 2023-05-12 23:29:44 | 117.69633 | 440.6938 | 3.6446 | 350 | 0.5979 | 145000 | 264.68 | 0.03267974 | 1753.16 | 26.44 | 26.63 | 26.67 | 26.62 | 26.53 | 26.59 | 26.83 | 26.82 | 26.68 | 26.52 | 26.59 | 26.8 | 26.81 | 26.65 | 26.56 | 26.49 | 26.76 | 26.76 | 26.59 | 26.43 | 26.57 | 26.6 | 26.63 | 26.59 | 26.54 | 301.41 | 301.54 | 301.63 | 94.65 | 90.88
2305150027 | 884493203231478102304020227701236441 | 04QCE83H25000JD410004142 | 783000 | 794000 | 824000 | 799000 | 822000 | 2023-05-12 23:34:24 | 117.92978 | 440.32104 | 3.6445 | 350 | 0.5964 | 141000 | 264.14 | 0.03381643 | 1751.83 | 26.43 | 26.54 | 26.67 | 26.56 | 26.51 | 26.56 | 26.54 | 26.75 | 26.58 | 26.49 | 26.56 | 26.57 | 26.7 | 26.6 | 26.54 | 26.53 | 26.62 | 26.68 | 26.57 | 26.46 | 26.58 | 26.6 | 26.64 | 26.58 | 26.54 | 301.43 | 301.53 | 301.64 | 94.72 | 90.86
2305150027 | 884493203231478102304020124401236441 | 04QCE83H24900JD410002780 | 783000 | 794000 | 824000 | 799000 | 822000 | 2023-05-12 20:50:37 | 117.17254 | 437.7104 | 3.6443 | 350 | 0.5878 | 148000 | 264.31 | 0.02413793 | 1752.25 | 26.46 | 26.63 | 26.69 | 26.64 | 26.51 | 26.54 | 26.83 | 26.89 | 26.77 | 26.54 | 26.55 | 26.78 | 26.83 | 26.73 | 26.59 | 26.52 | 26.77 | 26.78 | 26.7 | 26.5 | 26.62 | 26.68 | 26.68 | 26.67 | 26.57 | 301.43 | 301.52 | 301.66 | 94.7 | 90.95
2305150027 | 884493203231478102304020229501236441 | 04QCE83H25000JD410003716 | 783000 | 794000 | 824000 | 799000 | 822000 | 2023-05-12 23:28:40 | 117.40628 | 439.64668 | 3.6446 | 350 | 0.59 | 220000 | 264.44 | 0.03240741 | 1752.96 | 26.47 | 26.62 | 26.69 | 26.61 | 26.44 | 26.54 | 26.79 | 26.76 | 26.66 | 26.54 | 26.59 | 26.78 | 26.76 | 26.65 | 26.57 | 26.51 | 26.73 | 26.72 | 26.6 | 26.49 | 26.56 | 26.62 | 26.65 | 26.6 | 26.55 | 301.46 | 301.53 | 301.66 | 94.75 | 90.95
2305150027 | 884493203231478102304020138601236441 | 04QCE83H24900JD410002928 | 783000 | 794000 | 824000 | 799000 | 822000 | 2023-05-12 20:39:02 | 117.15489 | 437.65496 | 3.6445 | 350 | 0.5819 | 148000 | 264.29 | 0.02931323 | 1751.22 | 26.44 | 26.6 | 26.67 | 26.63 | 26.49 | 26.53 | 26.73 | 26.84 | 26.75 | 26.58 | 26.53 | 26.65 | 26.74 | 26.68 | 26.56 | 26.48 | 26.66 | 26.72 | 26.74 | 26.51 | 26.56 | 26.6 | 26.64 | 26.61 | 26.56 | 301.43 | 301.52 | 301.62 | 94.72 | 90.94
2305150027 | 884493203231478102304020230201236441 | 04QCE83H25000JD410004159 | 783000 | 794000 | 824000 | 799000 | 822000 | 2023-05-12 23:29:54 | 117.7367 | 440.78028 | 3.6447 | 350 | 0.6004 | 205000 | 264.15 | 0.03825137 | 1753.88 | 26.46 | 26.63 | 26.69 | 26.64 | 26.54 | 26.61 | 26.88 | 26.97 | 26.82 | 26.57 | 26.59 | 26.81 | 26.87 | 26.72 | 26.58 | 26.57 | 26.77 | 26.8 | 26.7 | 26.57 | 26.56 | 26.62 | 26.64 | 26.59 | 26.55 | 301.41 | 301.5 | 301.64 | 94.69 | 90.9
2305150027 | 884493203231478102304020229701236441 | 04QCE83H25000JD410004146 | 783000 | 794000 | 824000 | 799000 | 822000 | 2023-05-12 23:28:57 | 117.23847 | 439.115 | 3.6444 | 350 | 0.596 | 107000 | 264.49 | 0.02911814 | 1749.45 | 26.44 | 26.62 | 26.63 | 26.61 | 26.53 | 26.55 | 26.69 | 26.75 | 26.66 | 26.54 | 26.59 | 26.67 | 26.75 | 26.65 | 26.54 | 26.5 | 26.64 | 26.67 | 26.6 | 26.4 | 26.56 | 26.59 | 26.61 | 26.56 | 26.53 | 301.43 | 301.53 | 301.63 | 94.64 | 90.87
2305150027 | 884493203231478102304020191001236441 | 04QCE83H24900JD410002258 | 783000 | 794000 | 824000 | 799000 | 822000 | 2023-05-12 21:03:32 | 117.67498 | 439.41816 | 3.644 | 350 | 0.5987 | 148000 | 264.13 | 0.03178928 | 1752.59 | 26.49 | 26.61 | 26.69 | 26.62 | 26.52 | 26.6 | 26.73 | 26.81 | 26.68 | 26.55 | 26.59 | 26.66 | 26.75 | 26.65 | 26.54 | 26.57 | 26.66 | 26.7 | 26.6 | 26.52 | 26.55 | 26.61 | 26.64 | 26.59 | 26.54 | 301.45 | 301.53 | 301.65 | 94.75 | 90.97
2305150027 | 884493203231478102304020144301236441 | 04QCE83H24900JD410002990 | 783000 | 794000 | 824000 | 799000 | 822000 | 2023-05-12 20:37:06 | 117.6322 | 439.23968 | 3.6447 | 350 | 0.5901 | 148000 | 263.56 | 0.02725857 | 1751.53 | 26.45 | 26.62 | 26.69 | 26.57 | 26.5 | 26.57 | 26.76 | 26.85 | 26.72 | 26.55 | 26.6 | 26.72 | 26.82 | 26.69 | 26.55 | 26.56 | 26.71 | 26.75 | 26.65 | 26.44 | 26.56 | 26.58 | 26.62 | 26.6 | 26.54 | 301.43 | 301.53 | 301.63 | 94.68 | 90.89
2305150027 | 884493203231478102304020138401236441 | 04QCE83H24900JD410002824 | 783000 | 794000 | 824000 | 799000 | 822000 | 2023-05-12 20:37:55 | 117.09299 | 437.41268 | 3.6444 | 350 | 0.5914 | 99000 | 263.95 | 0.03164557 | 1751.77 | 26.49 | 26.62 | 26.66 | 26.6 | 26.46 | 26.58 | 26.85 | 26.87 | 26.68 | 26.55 | 26.61 | 26.73 | 26.73 | 26.56 | 26.53 | 26.55 | 26.73 | 26.73 | 26.61 | 26.49 | 26.54 | 26.59 | 26.65 | 26.59 | 26.54 | 301.45 | 301.52 | 301.66 | 94.79 | 90.94
2305150027 | 884493203231478102304020138201236441 | 04QCE83H24900JD410002933 | 783000 | 794000 | 824000 | 799000 | 822000 | 2023-05-12 20:38:28 | 117.40263 | 438.507 | 3.6445 | 350 | 0.5837 | 148000 | 264.29 | 0.02953586 | 1750.88 | 26.44 | 26.6 | 26.65 | 26.62 | 26.49 | 26.57 | 26.75 | 26.84 | 26.75 | 26.53 | 26.58 | 26.63 | 26.73 | 26.67 | 26.55 | 26.56 | 26.65 | 26.71 | 26.7 | 26.53 | 26.57 | 26.6 | 26.66 | 26.61 | 26.55 | 301.48 | 301.56 | 301.63 | 94.67 | 90.9
2305150027 | 884493203231478102304020138701236441 | 04QCE83H24900JD410002927 | 783000 | 794000 | 824000 | 799000 | 822000 | 2023-05-12 20:38:44 | 117.00784 | 437.02668 | 3.6445 | 350 | 0.5793 | 148000 | 264.28 | 0.02677888 | 1750.57 | 26.43 | 26.61 | 26.63 | 26.61 | 26.45 | 26.49 | 26.71 | 26.77 | 26.67 | 26.51 | 26.53 | 26.66 | 26.68 | 26.61 | 26.55 | 26.5 | 26.67 | 26.67 | 26.64 | 26.48 | 26.57 | 26.57 | 26.6 | 26.57 | 26.54 | 301.42 | 301.53 | 301.62 | 94.74 | 90.92
2305150027 | 884493203231478102304020152501236441 | 04QCE83H24900JD410003078 | 783000 | 794000 | 824000 | 799000 | 822000 | 2023-05-12 22:24:09 | 117.5577 | 438.9182 | 3.6447 | 350 | 0.5886 | 83000 | 263.97 | 0.02649508 | 1751.85 | 26.48 | 26.64 | 26.68 | 26.65 | 26.5 | 26.56 | 26.88 | 26.94 | 26.8 | 26.53 | 26.58 | 26.75 | 26.8 | 26.66 | 26.55 | 26.5 | 26.77 | 26.79 | 26.66 | 26.45 | 26.54 | 26.58 | 26.64 | 26.56 | 26.53 | 301.41 | 301.52 | 301.61 | 94.67 | 90.87
2305150027 | 884493203231478102304020152601236441 | 04QCE83H24900JD410003081 | 783000 | 794000 | 824000 | 799000 | 822000 | 2023-05-12 22:24:49 | 117.51105 | 438.80116 | 3.6448 | 350 | 0.5965 | 83000 | 264.18 | 0.02417127 | 1750.95 | 26.48 | 26.64 | 26.64 | 26.63 | 26.48 | 26.6 | 26.86 | 26.95 | 26.79 | 26.55 | 26.61 | 26.77 | 26.79 | 26.68 | 26.54 | 26.52 | 26.78 | 26.79 | 26.66 | 26.48 | 26.54 | 26.6 | 26.63 | 26.57 | 26.53 | 301.42 | 301.5 | 301.62 | 94.66 | 90.88
2305150027 | 884493203231478102304020153001236441 | 04QCE83H24900JD410003077 | 783000 | 794000 | 824000 | 799000 | 822000 | 2023-05-12 22:25:54 | 117.75521 | 439.87624 | 3.6445 | 350 | 0.5898 | 83000 | 264.41 | 0.02532562 | 1750.97 | 26.48 | 26.61 | 26.65 | 26.61 | 26.46 | 26.57 | 26.77 | 26.87 | 26.75 | 26.52 | 26.57 | 26.66 | 26.72 | 26.63 | 26.52 | 26.53 | 26.68 | 26.72 | 26.63 | 26.44 | 26.56 | 26.58 | 26.62 | 26.54 | 26.53 | 301.43 | 301.52 | 301.63 | 94.66 | 90.85
2305150027 | 884493203231478102304020190901236431 | 04QCE83H25000JD410003492 | 783000 | 794000 | 824000 | 799000 | 822000 | 2023-05-12 21:03:48 | 116.9998 | 437.13224 | 3.6438 | 350 | 0.5926 | 169000 | 264.32 | 0.03062117 | 1753.08 | 26.43 | 26.64 | 26.7 | 26.63 | 26.46 | 26.6 | 26.77 | 26.86 | 26.71 | 26.56 | 26.57 | 26.72 | 26.81 | 26.67 | 26.56 | 26.57 | 26.66 | 26.71 | 26.59 | 26.45 | 26.57 | 26.59 | 26.64 | 26.55 | 26.54 | 301.41 | 301.49 | 301.62 | 94.66 | 90.88
2305150027 | 884493203231478102304020191101236431 | 04QCE83H24900JD410002261 | 783000 | 794000 | 824000 | 799000 | 822000 | 2023-05-12 21:04:04 | 117.70715 | 439.61776 | 3.6439 | 350 | 0.6001 | 178000 | 263.82 | 0.02873563 | 1753.09 | 26.43 | 26.61 | 26.64 | 26.59 | 26.49 | 26.56 | 26.7 | 26.8 | 26.72 | 26.58 | 26.57 | 26.69 | 26.79 | 26.67 | 26.59 | 26.56 | 26.66 | 26.73 | 26.69 | 26.56 | 26.54 | 26.63 | 26.66 | 26.61 | 26.55 | 301.48 | 301.55 | 301.65 | 94.74 | 90.94
2305150027 | 884493203231478102304020229201236441 | 04QCE83H25000JD410004150 | 783000 | 794000 | 824000 | 799000 | 822000 | 2023-05-12 23:27:36 | 117.70591 | 440.29816 | 3.6444 | 350 | 0.5927 | 205000 | 264.12 | 0.03482587 | 1750.25 | 26.44 | 26.55 | 26.65 | 26.56 | 26.47 | 26.54 | 26.54 | 26.69 | 26.54 | 26.55 | 26.55 | 26.59 | 26.69 | 26.61 | 26.56 | 26.48 | 26.57 | 26.63 | 26.62 | 26.53 | 26.56 | 26.58 | 26.62 | 26.64 | 26.57 | 301.49 | 301.59 | 301.67 | 94.68 | 90.93
2305150027 | 884493203231478102304020230401236441 | 04QCE83H25000JD410003947 | 783000 | 794000 | 824000 | 799000 | 822000 | 2023-05-12 23:30:23 | 117.73154 | 440.8682 | 3.6446 | 350 | 0.594 | 148000 | 263.8 | 0.0377562 | 1753.52 | 26.43 | 26.64 | 26.67 | 26.63 | 26.48 | 26.59 | 26.96 | 26.98 | 26.83 | 26.53 | 26.6 | 26.85 | 26.9 | 26.73 | 26.53 | 26.56 | 26.84 | 26.84 | 26.74 | 26.48 | 26.56 | 26.64 | 26.66 | 26.61 | 26.55 | 301.43 | 301.5 | 301.62 | 94.72 | 90.92
2305150027 | 884493203231478102304020236901236441 | 04QCE83H25000JD410004221 | 783000 | 794000 | 824000 | 799000 | 822000 | 2023-05-12 23:31:04 | 118.03983 | 440.96524 | 3.6446 | 350 | 0.5877 | 109000 | 263.63 | 0.03246753 | 1754.5 | 26.47 | 26.63 | 26.69 | 26.65 | 26.46 | 26.59 | 26.85 | 26.89 | 26.74 | 26.57 | 26.63 | 26.87 | 26.87 | 26.7 | 26.54 | 26.55 | 26.78 | 26.8 | 26.64 | 26.46 | 26.55 | 26.59 | 26.62 | 26.57 | 26.52 | 301.41 | 301.5 | 301.61 | 94.7 | 90.9
2305150027 | 884493203231478102304020229101236441 | 04QCE83H25000JD410004151 | 783000 | 794000 | 824000 | 799000 | 822000 | 2023-05-12 23:27:44 | 117.81788 | 440.793 | 3.6444 | 350 | 0.5867 | 205000 | 263.96 | 0.02953586 | 1753.1 | 26.49 | 26.61 | 26.67 | 26.63 | 26.45 | 26.55 | 26.73 | 26.9 | 26.79 | 26.56 | 26.59 | 26.74 | 26.87 | 26.74 | 26.57 | 26.54 | 26.67 | 26.77 | 26.68 | 26.47 | 26.57 | 26.57 | 26.62 | 26.6 | 26.52 | 301.46 | 301.58 | 301.66 | 94.71 | 90.91
2305150027 | 884493203231478102304020229401236441 | 04QCE83H25000JD410004149 | 783000 | 794000 | 824000 | 799000 | 822000 | 2023-05-12 23:28:00 | 117.80683 | 440.56988 | 3.6447 | 350 | 0.6057 | 205000 | 263.46 | 0.03333333 | 1754.13 | 26.44 | 26.58 | 26.69 | 26.61 | 26.52 | 26.55 | 26.7 | 26.84 | 26.7 | 26.54 | 26.54 | 26.74 | 26.79 | 26.71 | 26.56 | 26.54 | 26.72 | 26.74 | 26.64 | 26.5 | 26.58 | 26.62 | 26.64 | 26.58 | 26.53 | 301.44 | 301.54 | 301.65 | 94.67 | 90.88
2305150027 | 884493203231478102304020221801236441 | 04QCE83H25000JD410004080 | 783000 | 794000 | 824000 | 799000 | 822000 | 2023-05-12 23:25:07 | 117.96808 | 441.00184 | 3.6446 | 350 | 0.5915 | 121000 | 263.92 | 0.03858875 | 1754.65 | 26.47 | 26.62 | 26.67 | 26.62 | 26.45 | 26.58 | 26.8 | 26.86 | 26.7 | 26.54 | 26.57 | 26.82 | 26.85 | 26.73 | 26.53 | 26.56 | 26.75 | 26.77 | 26.68 | 26.48 | 26.56 | 26.59 | 26.64 | 26.59 | 26.52 | 301.42 | 301.51 | 301.6 | 94.62 | 90.82
2305150027 | 884493203231478102304020130701236431 | 04QCE83H24900JD410002858 | 783000 | 794000 | 824000 | 799000 | 822000 | 2023-05-12 20:42:56 | 117.96253 | 440.38372 | 3.6438 | 350 | 0.5766 | 148000 | 263.76 | 0.03277154 | 1752.61 | 26.48 | 26.61 | 26.64 | 26.59 | 26.43 | 26.56 | 26.7 | 26.71 | 26.55 | 26.52 | 26.57 | 26.58 | 26.6 | 26.45 | 26.55 | 26.52 | 26.56 | 26.63 | 26.51 | 26.53 | 26.56 | 26.58 | 26.63 | 26.6 | 26.56 | 301.49 | 301.57 | 301.63 | 94.75 | 91.01
2305150027 | 884493203231478102304020147901236441 | 04QCE83H24900JD410003029 | 783000 | 794000 | 824000 | 799000 | 822000 | 2023-05-12 20:45:36 | 118.30374 | 441.67868 | 3.6445 | 350 | 0.5914 | 205000 | 263.68 | 0.02971138 | 1753.29 | 26.46 | 26.6 | 26.67 | 26.65 | 26.51 | 26.56 | 26.72 | 26.85 | 26.79 | 26.55 | 26.55 | 26.7 | 26.84 | 26.79 | 26.59 | 26.52 | 26.69 | 26.78 | 26.77 | 26.53 | 26.56 | 26.62 | 26.66 | 26.61 | 26.55 | 301.47 | 301.57 | 301.65 | 94.66 | 90.86
2305150027 | 884493203231478102304020138901236441 | 04QCE83H24900JD410002945 | 783000 | 794000 | 824000 | 799000 | 822000 | 2023-05-12 20:39:18 | 117.54527 | 439.02684 | 3.6447 | 350 | 0.5934 | 205000 | 263.77 | 0.02921536 | 1750.77 | 26.43 | 26.63 | 26.63 | 26.56 | 26.48 | 26.59 | 26.71 | 26.7 | 26.62 | 26.53 | 26.59 | 26.67 | 26.7 | 26.63 | 26.53 | 26.5 | 26.64 | 26.64 | 26.6 | 26.43 | 26.54 | 26.57 | 26.61 | 26.55 | 26.54 | 301.48 | 301.58 | 301.64 | 94.81 | 90.9
2305150027 | 884493203231478102304020230101236441 | 04QCE83H25000JD410004161 | 783000 | 794000 | 824000 | 799000 | 822000 | 2023-05-12 23:30:10 | 117.61257 | 440.41388 | 3.6446 | 350 | 0.5854 | 205000 | 263.8 | 0.03507014 | 1754.19 | 26.47 | 26.63 | 26.65 | 26.62 | 26.49 | 26.57 | 26.8 | 26.88 | 26.79 | 26.53 | 26.58 | 26.67 | 26.72 | 26.65 | 26.54 | 26.52 | 26.67 | 26.71 | 26.61 | 26.46 | 26.55 | 26.57 | 26.63 | 26.57 | 26.53 | 301.42 | 301.51 | 301.61 | 94.79 | 90.92
2305150027 | 884493203231478102304020119001236441 | 04QCE83H24900JD410002740 | 783000 | 794000 | 824000 | 799000 | 822000 | 2023-05-12 20:52:59 | 117.21573 | 437.7546 | 3.6443 | 350 | 0.5896 | 205000 | 264.12 | 0.02023121 | 1750.09 | 26.46 | 26.61 | 26.65 | 26.6 | 26.47 | 26.52 | 26.72 | 26.81 | 26.68 | 26.52 | 26.54 | 26.76 | 26.83 | 26.72 | 26.53 | 26.47 | 26.72 | 26.78 | 26.66 | 26.44 | 26.58 | 26.63 | 26.66 | 26.63 | 26.53 | 301.38 | 301.49 | 301.64 | 94.82 | 90.94
2305150027 | 884493203231478102304020238501236441 | 04QCE83H25000JD410004251 | 783000 | 794000 | 824000 | 799000 | 822000 | 2023-05-12 23:35:26 | 117.45803 | 438.8186 | 3.6446 | 350 | 0.5925 | 112000 | 264.01 | 0.0296359 | 1749.23 | 26.45 | 26.6 | 26.62 | 26.59 | 26.47 | 26.58 | 26.66 | 26.73 | 26.61 | 26.5 | 26.55 | 26.59 | 26.69 | 26.58 | 26.55 | 26.53 | 26.63 | 26.68 | 26.63 | 26.51 | 26.55 | 26.62 | 26.65 | 26.6 | 26.56 | 301.46 | 301.53 | 301.67 | 94.67 | 90.92
2305150027 | 884493203231478102304020208601236451 | 04QCE83H25000JD410003965 | 783000 | 794000 | 824000 | 799000 | 822000 | 2023-05-12 23:40:15 | 116.90533 | 436.60328 | 3.645 | 350 | 0.594 | 123000 | 264.67 | 0.02649508 | 1752.97 | 26.46 | 26.63 | 26.65 | 26.59 | 26.49 | 26.58 | 26.8 | 26.85 | 26.73 | 26.51 | 26.59 | 26.74 | 26.82 | 26.71 | 26.52 | 26.57 | 26.72 | 26.81 | 26.69 | 26.43 | 26.59 | 26.61 | 26.63 | 26.58 | 26.54 | 301.42 | 301.52 | 301.62 | 94.75 | 90.92
2305150027 | 884493203231478102304020221401236441 | 04QCE83H25000JD410003736 | 783000 | 794000 | 824000 | 799000 | 822000 | 2023-05-12 23:24:36 | 117.3443 | 438.95552 | 3.6443 | 350 | 0.5923 | 541000 | 263.71 | 0.02398903 | 1752.35 | 26.46 | 26.57 | 26.66 | 26.59 | 26.45 | 26.56 | 26.63 | 26.75 | 26.63 | 26.53 | 26.58 | 26.7 | 26.77 | 26.65 | 26.54 | 26.52 | 26.66 | 26.69 | 26.57 | 26.52 | 26.53 | 26.62 | 26.64 | 26.62 | 26.56 | 301.44 | 301.52 | 301.62 | 94.75 | 90.94
2305150027 | 884493203231478102304020222301236441 | 04QCE83H25000JD410003549 | 783000 | 794000 | 824000 | 799000 | 822000 | 2023-05-12 23:26:53 | 117.69296 | 440.27108 | 3.6447 | 350 | 0.5739 | 205000 | 264.34 | 0.03668763 | 1752.49 | 26.47 | 26.64 | 26.7 | 26.64 | 26.43 | 26.58 | 26.85 | 26.96 | 26.72 | 26.55 | 26.57 | 26.87 | 26.89 | 26.73 | 26.54 | 26.57 | 26.77 | 26.78 | 26.71 | 26.48 | 26.56 | 26.59 | 26.63 | 26.59 | 26.54 | 301.4 | 301.5 | 301.63 | 94.83 | 90.96
2305150027 | 884493203231478102304020227101236441 | 04QCE83H25000JD410004127 | 783000 | 794000 | 824000 | 799000 | 822000 | 2023-05-12 23:23:55 | 117.97738 | 441.4958 | 3.6446 | 350 | 0.5907 | 109000 | 263.44 | 0.0335249 | 1754.53 | 26.48 | 26.63 | 26.65 | 26.62 | 26.46 | 26.55 | 26.74 | 26.86 | 26.69 | 26.54 | 26.59 | 26.78 | 26.84 | 26.69 | 26.58 | 26.55 | 26.76 | 26.75 | 26.68 | 26.47 | 26.57 | 26.58 | 26.61 | 26.59 | 26.53 | 301.47 | 301.57 | 301.67 | 94.72 | 90.88
2305150027 | 884493203231478102304020176301236451 | 04QCE83H25000JD410003338 | 783000 | 794000 | 824000 | 799000 | 822000 | 2023-05-12 23:39:59 | 117.15728 | 437.74296 | 3.6455 | 350 | 0.596 | 219000 | 264.02 | 0.035 | 1748.06 | 26.45 | 26.62 | 26.71 | 26.61 | 26.52 | 26.55 | 26.74 | 26.82 | 26.66 | 26.55 | 26.56 | 26.77 | 26.87 | 26.69 | 26.57 | 26.52 | 26.72 | 26.77 | 26.68 | 26.48 | 26.57 | 26.63 | 26.64 | 26.59 | 26.56 | 301.41 | 301.49 | 301.62 | 94.63 | 90.91
2305150027 | 884493203231478102304020138801236441 | 04QCE83H24900JD410002926 | 783000 | 794000 | 824000 | 799000 | 822000 | 2023-05-12 20:39:34 | 117.46282 | 438.81616 | 3.6446 | 350 | 0.586 | 205000 | 263.97 | 0.03222836 | 1753.4 | 26.45 | 26.62 | 26.67 | 26.64 | 26.5 | 26.51 | 26.77 | 26.87 | 26.74 | 26.55 | 26.53 | 26.75 | 26.81 | 26.71 | 26.56 | 26.51 | 26.71 | 26.76 | 26.71 | 26.46 | 26.57 | 26.62 | 26.66 | 26.62 | 26.54 | 301.43 | 301.52 | 301.64 | 94.73 | 90.95
2305150027 | 884493203231478102304020144101236441 | 04QCE83H24900JD410002992 | 783000 | 794000 | 824000 | 799000 | 822000 | 2023-05-12 20:36:32 | 117.66547 | 439.28884 | 3.6447 | 350 | 0.5862 | 148000 | 264.28 | 0.03196347 | 1753.43 | 26.46 | 26.6 | 26.66 | 26.59 | 26.48 | 26.57 | 26.78 | 26.86 | 26.71 | 26.49 | 26.56 | 26.67 | 26.73 | 26.65 | 26.54 | 26.48 | 26.69 | 26.73 | 26.65 | 26.43 | 26.55 | 26.58 | 26.63 | 26.57 | 26.54 | 301.43 | 301.53 | 301.62 | 94.64 | 90.86
2305150027 | 884493203231478102304020237001236441 | 04QCE83H25000JD410004224 | 783000 | 794000 | 824000 | 799000 | 822000 | 2023-05-12 23:30:48 | 117.81818 | 440.19764 | 3.6447 | 350 | 0.5845 | 95000 | 263.99 | 0.02702703 | 1754.56 | 26.43 | 26.6 | 26.62 | 26.61 | 26.49 | 26.58 | 26.71 | 26.77 | 26.69 | 26.53 | 26.57 | 26.7 | 26.76 | 26.68 | 26.57 | 26.57 | 26.68 | 26.72 | 26.63 | 26.5 | 26.56 | 26.62 | 26.65 | 26.6 | 26.56 | 301.44 | 301.52 | 301.62 | 94.71 | 90.93
2305150027 | 884493203231478102304020210501236451 | 04QCE83H25000JD410003970 | 783000 | 794000 | 824000 | 799000 | 822000 | 2023-05-12 23:44:43 | 117.97323 | 440.77684 | 3.6452 | 350 | 0.5922 | 221000 | 264.32 | 0.02768987 | 1749.91 | 26.47 | 26.64 | 26.74 | 26.63 | 26.5 | 26.58 | 26.81 | 26.9 | 26.77 | 26.53 | 26.58 | 26.73 | 26.83 | 26.7 | 26.58 | 26.55 | 26.74 | 26.79 | 26.7 | 26.48 | 26.55 | 26.61 | 26.65 | 26.59 | 26.55 | 301.39 | 301.53 | 301.63 | 94.73 | 90.96
2305150027 | 884493203231478102304020191201236431 | 04QCE83H25000JD410003485 | 783000 | 794000 | 824000 | 799000 | 822000 | 2023-05-12 21:04:52 | 116.97472 | 437.0992 | 3.6437 | 350 | 0.5904 | 213000 | 263.85 | 0.0297619 | 1753.08 | 26.46 | 26.67 | 26.72 | 26.62 | 26.41 | 26.57 | 26.83 | 26.9 | 26.72 | 26.5 | 26.63 | 26.76 | 26.83 | 26.66 | 26.52 | 26.53 | 26.69 | 26.72 | 26.61 | 26.44 | 26.55 | 26.59 | 26.62 | 26.59 | 26.52 | 301.43 | 301.52 | 301.62 | 94.68 | 90.85
2305150027 | 884493203231478102304020209501236451 | 04QCE83H25000JD410003730 | 783000 | 794000 | 824000 | 799000 | 822000 | 2023-05-12 23:43:03 | 117.54012 | 438.80296 | 3.6452 | 350 | 0.592 | 205000 | 263.46 | 0.02507163 | 1749.79 | 26.47 | 26.61 | 26.63 | 26.61 | 26.44 | 26.54 | 26.74 | 26.76 | 26.67 | 26.54 | 26.58 | 26.67 | 26.68 | 26.52 | 26.56 | 26.48 | 26.65 | 26.64 | 26.56 | 26.44 | 26.56 | 26.57 | 26.62 | 26.58 | 26.51 | 301.44 | 301.52 | 301.62 | 94.78 | 90.9
2305150027 | 884493203231478102304020237501236441 | 04QCE83H25000JD410004240 | 783000 | 794000 | 824000 | 799000 | 822000 | 2023-05-12 23:16:12 | 116.99409 | 437.97316 | 3.6444 | 350 | 0.5861 | 118000 | 263.83 | 0.02700617 | 1749.9 | 26.45 | 26.62 | 26.66 | 26.64 | 26.52 | 26.54 | 26.71 | 26.81 | 26.72 | 26.53 | 26.54 | 26.6 | 26.72 | 26.65 | 26.57 | 26.54 | 26.61 | 26.7 | 26.63 | 26.46 | 26.57 | 26.57 | 26.61 | 26.57 | 26.52 | 301.43 | 301.53 | 301.61 | 94.68 | 90.9
2305150027 | 884493203231478102304020209301236441 | 04QCE83H25000JD410003742 | 783000 | 794000 | 824000 | 799000 | 822000 | 2023-05-12 23:42:35 | 116.8292 | 436.38956 | 3.6448 | 350 | 0.579 | 146000 | 263.82 | 0.02512563 | 1753.95 | 26.46 | 26.65 | 26.7 | 26.63 | 26.47 | 26.59 | 26.87 | 26.94 | 26.8 | 26.54 | 26.6 | 26.76 | 26.8 | 26.68 | 26.55 | 26.54 | 26.79 | 26.81 | 26.68 | 26.46 | 26.55 | 26.62 | 26.65 | 26.59 | 26.54 | 301.42 | 301.52 | 301.64 | 94.69 | 90.92
2305150027 | 884493203231478102304020191301236441 | 04QCE83H25000JD410003484 | 783000 | 794000 | 824000 | 799000 | 822000 | 2023-05-12 21:04:37 | 117.62149 | 439.21288 | 3.6441 | 350 | 0.595 | 282000 | 263.3 | 0.03252788 | 1751.93 | 26.43 | 26.62 | 26.7 | 26.64 | 26.5 | 26.55 | 26.71 | 26.78 | 26.68 | 26.54 | 26.59 | 26.64 | 26.74 | 26.65 | 26.55 | 26.52 | 26.58 | 26.66 | 26.6 | 26.52 | 26.55 | 26.6 | 26.64 | 26.59 | 26.54 | 301.43 | 301.51 | 301.61 | 94.68 | 90.91
2305150027 | 884493203231478102304020190701236441 | 04QCE83H24900JD410002259 | 783000 | 794000 | 824000 | 799000 | 822000 | 2023-05-12 21:04:20 | 117.65487 | 439.41312 | 3.6441 | 350 | 0.5949 | 178000 | 264.41 | 0.0319052 | 1754.02 | 26.46 | 26.64 | 26.65 | 26.58 | 26.43 | 26.58 | 26.81 | 26.82 | 26.64 | 26.54 | 26.62 | 26.77 | 26.79 | 26.6 | 26.54 | 26.55 | 26.73 | 26.75 | 26.56 | 26.46 | 26.56 | 26.59 | 26.61 | 26.57 | 26.53 | 301.45 | 301.53 | 301.62 | 94.75 | 90.96
2305150027 | 884493203231478102304020208701236441 | 04QCE83H25000JD410003964 | 783000 | 794000 | 824000 | 799000 | 822000 | 2023-05-12 23:40:30 | 117.11036 | 437.30688 | 3.6449 | 350 | 0.5897 | 124000 | 263.61 | 0.02702703 | 1751.23 | 26.45 | 26.61 | 26.66 | 26.63 | 26.53 | 26.54 | 26.75 | 26.82 | 26.75 | 26.57 | 26.58 | 26.71 | 26.8 | 26.7 | 26.56 | 26.53 | 26.65 | 26.74 | 26.67 | 26.54 | 26.54 | 26.63 | 26.65 | 26.62 | 26.56 | 301.42 | 301.52 | 301.62 | 94.76 | 90.97
2305150027 | 884493203231478102304020191401236431 | 04QCE83H24900JD410002260 | 783000 | 794000 | 824000 | 799000 | 822000 | 2023-05-12 21:05:25 | 117.62171 | 439.4714 | 3.6439 | 350 | 0.5864 | 178000 | 263.93 | 0.03019845 | 1752.68 | 26.47 | 26.59 | 26.64 | 26.55 | 26.54 | 26.54 | 26.63 | 26.71 | 26.61 | 26.56 | 26.61 | 26.58 | 26.64 | 26.54 | 26.55 | 26.63 | 26.58 | 26.59 | 26.48 | 26.45 | 26.56 | 26.6 | 26.62 | 26.55 | 26.54 | 301.45 | 301.54 | 301.62 | 94.81 | 90.95
2305150027 | 884493203231478102304020210601236451 | 04QCE83H25000JD410003969 | 783000 | 794000 | 824000 | 799000 | 822000 | 2023-05-12 23:45:14 | 117.94934 | 440.62904 | 3.6453 | 350 | 0.5983 | 192000 | 263.99 | 0.02764613 | 1753.74 | 26.45 | 26.67 | 26.72 | 26.66 | 26.47 | 26.61 | 26.89 | 26.98 | 26.83 | 26.51 | 26.59 | 26.77 | 26.88 | 26.71 | 26.56 | 26.54 | 26.81 | 26.82 | 26.71 | 26.41 | 26.57 | 26.61 | 26.63 | 26.59 | 26.54 | 301.44 | 301.51 | 301.62 | 94.75 | 90.9
2305150027 | 884493203231478102304020139801236431 | 04QCE83H24900JD410002941 | 783000 | 794000 | 824000 | 799000 | 822000 | 2023-05-12 20:55:55 | 117.60421 | 438.88196 | 3.6439 | 350 | 0.5871 | 205000 | 264.37 | 0.02633559 | 1753.57 | 26.45 | 26.57 | 26.59 | 26.56 | 26.49 | 26.56 | 26.54 | 26.64 | 26.49 | 26.52 | 26.57 | 26.51 | 26.62 | 26.46 | 26.57 | 26.47 | 26.49 | 26.6 | 26.5 | 26.51 | 26.54 | 26.59 | 26.63 | 26.59 | 26.56 | 301.47 | 301.54 | 301.7 | 94.71 | 90.91
2305150027 | 884493203231478102304020139701236431 | 04QCE83H24900JD410002938 | 783000 | 794000 | 824000 | 799000 | 822000 | 2023-05-12 20:56:27 | 117.03982 | 436.92532 | 3.6438 | 350 | 0.5861 | 205000 | 264.01 | 0.02745098 | 1750.87 | 26.49 | 26.57 | 26.62 | 26.56 | 26.5 | 26.55 | 26.5 | 26.6 | 26.49 | 26.54 | 26.56 | 26.44 | 26.56 | 26.48 | 26.57 | 26.46 | 26.48 | 26.58 | 26.59 | 26.54 | 26.54 | 26.59 | 26.63 | 26.58 | 26.53 | 301.46 | 301.56 | 301.65 | 94.69 | 90.92
2305150027 | 884493203231478102304020188801236441 | 04QCE83H25000JD410003448 | 783000 | 794000 | 824000 | 799000 | 822000 | 2023-05-12 20:58:24 | 117.61721 | 440.24128 | 3.644 | 350 | 0.5894 | 99000 | 263.82 | 0.03362152 | 1753.29 | 26.45 | 26.64 | 26.64 | 26.63 | 26.43 | 26.54 | 26.78 | 26.9 | 26.75 | 26.54 | 26.58 | 26.65 | 26.73 | 26.61 | 26.54 | 26.52 | 26.65 | 26.68 | 26.62 | 26.44 | 26.54 | 26.55 | 26.62 | 26.58 | 26.51 | 301.41 | 301.5 | 301.62 | 94.72 | 90.87
2305150027 | 884493203231478102304020224701236441 | 04QCE83H25000JD410004092 | 783000 | 794000 | 824000 | 799000 | 822000 | 2023-05-12 23:06:49 | 117.09754 | 437.27832 | 3.6446 | 350 | 0.593 | 134000 | 264.35 | 0.03424658 | 1751.69 | 26.47 | 26.58 | 26.63 | 26.59 | 26.44 | 26.53 | 26.61 | 26.71 | 26.6 | 26.56 | 26.55 | 26.55 | 26.6 | 26.5 | 26.53 | 26.48 | 26.56 | 26.57 | 26.51 | 26.44 | 26.57 | 26.56 | 26.6 | 26.57 | 26.52 | 301.46 | 301.54 | 301.64 | 94.73 | 90.91
2305150027 | 884493203231478102304020188601236441 | 04QCE83H24900JD410002245 | 783000 | 794000 | 824000 | 799000 | 822000 | 2023-05-12 20:57:48 | 117.85637 | 440.81656 | 3.644 | 350 | 0.5901 | 205000 | 264.12 | 0.03349282 | 1754.75 | 26.49 | 26.61 | 26.69 | 26.64 | 26.55 | 26.55 | 26.75 | 26.89 | 26.75 | 26.55 | 26.57 | 26.62 | 26.73 | 26.62 | 26.56 | 26.53 | 26.64 | 26.72 | 26.62 | 26.42 | 26.55 | 26.58 | 26.63 | 26.56 | 26.53 | 301.43 | 301.54 | 301.63 | 94.85 | 90.95
2305150027 | 884493203231478102304020224801236441 | 04QCE83H25000JD410004101 | 783000 | 794000 | 824000 | 799000 | 822000 | 2023-05-12 23:09:54 | 117.44502 | 438.49732 | 3.6448 | 350 | 0.5928 | 87000 | 264.47 | 0.03657262 | 1752.15 | 26.47 | 26.56 | 26.59 | 26.6 | 26.48 | 26.54 | 26.6 | 26.76 | 26.64 | 26.53 | 26.55 | 26.55 | 26.62 | 26.53 | 26.54 | 26.51 | 26.61 | 26.62 | 26.51 | 26.44 | 26.58 | 26.59 | 26.61 | 26.55 | 26.53 | 301.44 | 301.53 | 301.62 | 94.74 | 90.86
2305150027 | 884493203231478102304020225101236441 | 04QCE83H25000JD410004090 | 783000 | 794000 | 824000 | 799000 | 822000 | 2023-05-12 23:10:27 | 117.58797 | 439.11196 | 3.6448 | 350 | 0.5957 | 128000 | 263.46 | 0.03035559 | 1748.14 | 26.44 | 26.58 | 26.62 | 26.61 | 26.44 | 26.56 | 26.65 | 26.8 | 26.7 | 26.5 | 26.55 | 26.56 | 26.68 | 26.59 | 26.55 | 26.52 | 26.63 | 26.7 | 26.62 | 26.49 | 26.56 | 26.61 | 26.65 | 26.58 | 26.54 | 301.47 | 301.53 | 301.63 | 94.65 | 90.91
2305150027 | 884493203231478102304020124301236441 | 04QCE83H24900JD410002782 | 783000 | 794000 | 824000 | 799000 | 822000 | 2023-05-12 20:50:50 | 116.94218 | 436.9398 | 3.644 | 350 | 0.593 | 148000 | 264.11 | 0.02122498 | 1753.49 | 26.43 | 26.65 | 26.65 | 26.63 | 26.47 | 26.53 | 26.89 | 26.93 | 26.77 | 26.53 | 26.54 | 26.86 | 26.88 | 26.74 | 26.54 | 26.5 | 26.86 | 26.87 | 26.74 | 26.42 | 26.59 | 26.67 | 26.69 | 26.64 | 26.52 | 301.4 | 301.5 | 301.64 | 94.8 | 90.9
2305150027 | 884493203231478102304020124801236441 | 04QCE83H24900JD410002797 | 783000 | 794000 | 824000 | 799000 | 822000 | 2023-05-12 20:51:39 | 117.36423 | 438.03188 | 3.6442 | 350 | 0.5843 | 205000 | 264.5 | 0.03941441 | 1754.15 | 26.5 | 26.64 | 26.67 | 26.62 | 26.47 | 26.57 | 26.81 | 26.97 | 26.83 | 26.58 | 26.56 | 26.76 | 26.93 | 26.79 | 26.56 | 26.51 | 26.69 | 26.88 | 26.78 | 26.51 | 26.56 | 26.61 | 26.68 | 26.62 | 26.56 | 301.51 | 301.57 | 301.66 | 94.72 | 90.88
2305150027 | 884493203231478102304020124901236441 | 04QCE83H24900JD410002792 | 783000 | 794000 | 824000 | 799000 | 822000 | 2023-05-12 20:52:27 | 117.13787 | 437.23972 | 3.6441 | 350 | 0.5881 | 205000 | 263.72 | 0.03950339 | 1753.91 | 26.48 | 26.65 | 26.66 | 26.63 | 26.47 | 26.62 | 26.86 | 26.87 | 26.73 | 26.59 | 26.62 | 26.86 | 26.83 | 26.74 | 26.57 | 26.56 | 26.79 | 26.79 | 26.67 | 26.46 | 26.57 | 26.59 | 26.63 | 26.59 | 26.52 | 301.47 | 301.55 | 301.66 | 94.76 | 90.88
2305150027 | 884493203231478102304020225401236441 | 04QCE83H25000JD410004118 | 783000 | 794000 | 824000 | 799000 | 822000 | 2023-05-12 23:08:35 | 117.50098 | 438.76412 | 3.6448 | 350 | 0.5913 | 137000 | 264.55 | 0.03339695 | 1750.74 | 26.49 | 26.59 | 26.64 | 26.56 | 26.48 | 26.53 | 26.63 | 26.67 | 26.59 | 26.54 | 26.57 | 26.63 | 26.7 | 26.54 | 26.52 | 26.48 | 26.6 | 26.62 | 26.55 | 26.5 | 26.56 | 26.59 | 26.63 | 26.58 | 26.56 | 301.46 | 301.55 | 301.61 | 94.58 | 90.88
2305150027 | 884493203231478102304020136101236441 | 04QCE83H24900JD410002905 | 783000 | 794000 | 824000 | 799000 | 822000 | 2023-05-12 19:45:42 | 116.88708 | 436.5428 | 3.6446 | 350 | 0.6026 | 219000 | 264.14 | 0.03153153 | 1750.54 | 26.49 | 26.62 | 26.68 | 26.61 | 26.45 | 26.56 | 26.75 | 26.85 | 26.65 | 26.59 | 26.57 | 26.72 | 26.77 | 26.64 | 26.54 | 26.5 | 26.65 | 26.69 | 26.6 | 26.46 | 26.56 | 26.57 | 26.62 | 26.57 | 26.52 | 301.45 | 301.55 | 301.64 | 94.8 | 90.95
2305150027 | 884493203231478102304020137101236441 | 04QCE83H24900JD410002919 | 783000 | 794000 | 824000 | 799000 | 822000 | 2023-05-12 19:47:19 | 116.79288 | 435.7428 | 3.6441 | 350 | 0.5879 | 205000 | 263.65 | 0.02738654 | 1751.68 | 26.41 | 26.57 | 26.64 | 26.58 | 26.45 | 26.5 | 26.59 | 26.78 | 26.58 | 26.54 | 26.54 | 26.58 | 26.7 | 26.58 | 26.59 | 26.46 | 26.63 | 26.66 | 26.6 | 26.43 | 26.56 | 26.58 | 26.62 | 26.57 | 26.52 | 301.41 | 301.51 | 301.63 | 94.77 | 90.91
2305150027 | 884493203231478102304020238401236441 | 04QCE83H25000JD410004234 | 783000 | 794000 | 824000 | 799000 | 822000 | 2023-05-12 23:35:44 | 117.88871 | 440.21692 | 3.6444 | 350 | 0.6001 | 152000 | 264.46 | 0.02852486 | 1756.11 | 26.45 | 26.62 | 26.66 | 26.62 | 26.43 | 26.53 | 26.73 | 26.84 | 26.72 | 26.55 | 26.57 | 26.69 | 26.74 | 26.63 | 26.56 | 26.52 | 26.67 | 26.69 | 26.61 | 26.41 | 26.57 | 26.59 | 26.64 | 26.58 | 26.53 | 301.43 | 301.52 | 301.62 | 94.66 | 90.86
2305150027 | 884493203231478102304020225201236441 | 04QCE83H25000JD410004089 | 783000 | 794000 | 824000 | 799000 | 822000 | 2023-05-12 23:08:12 | 117.49819 | 438.70956 | 3.6449 | 350 | 0.5881 | 118000 | 264.45 | 0.03626943 | 1755.75 | 26.47 | 26.6 | 26.67 | 26.65 | 26.52 | 26.54 | 26.75 | 26.88 | 26.8 | 26.57 | 26.57 | 26.73 | 26.78 | 26.71 | 26.57 | 26.49 | 26.71 | 26.75 | 26.73 | 26.56 | 26.56 | 26.61 | 26.66 | 26.62 | 26.54 | 301.45 | 301.52 | 301.62 | 94.66 | 90.92
2305150027 | 884493203231478102304020136501236441 | 04QCE83H24900JD410002925 | 783000 | 794000 | 824000 | 799000 | 822000 | 2023-05-12 19:46:15 | 117.21821 | 437.39304 | 3.6443 | 350 | 0.5843 | 205000 | 263.78 | 0.03070175 | 1749.54 | 26.42 | 26.6 | 26.65 | 26.58 | 26.48 | 26.51 | 26.67 | 26.74 | 26.5 | 26.48 | 26.53 | 26.59 | 26.58 | 26.43 | 26.52 | 26.51 | 26.62 | 26.62 | 26.5 | 26.42 | 26.57 | 26.56 | 26.6 | 26.55 | 26.52 | 301.4 | 301.52 | 301.62 | 94.79 | 90.94
2305150027 | 884493203231478102304020219101236441 | 04QCE83H25000JD410004056 | 783000 | 794000 | 824000 | 799000 | 822000 | 2023-05-12 23:08:24 | 117.45999 | 438.57992 | 3.6449 | 350 | 0.5907 | 205000 | 263.64 | 0.02093301 | 1750.82 | 26.46 | 26.62 | 26.65 | 26.61 | 26.45 | 26.53 | 26.64 | 26.7 | 26.58 | 26.55 | 26.58 | 26.65 | 26.71 | 26.55 | 26.51 | 26.52 | 26.66 | 26.67 | 26.54 | 26.45 | 26.54 | 26.59 | 26.62 | 26.59 | 26.53 | 301.42 | 301.53 | 301.61 | 94.73 | 90.86
2305150027 | 884493203231478102304020191601236431 | 04QCE83H25000JD410003482 | 783000 | 794000 | 824000 | 799000 | 822000 | 2023-05-13 00:13:08 | 117.11625 | 437.56292 | 3.6438 | 350 | 0.5805 | 197000 | 264.59 | 0.03064799 | 1753.48 | 26.44 | 26.62 | 26.69 | 26.63 | 26.43 | 26.57 | 26.69 | 26.78 | 26.68 | 26.52 | 26.6 | 26.64 | 26.73 | 26.63 | 26.56 | 26.56 | 26.61 | 26.67 | 26.57 | 26.45 | 26.56 | 26.59 | 26.62 | 26.57 | 26.55 | 301.42 | 301.53 | 301.63 | 94.8 | 90.89
2305150027 | 884493203231478102304020254301236441 | 04QCE83H25000JD410003554 | 783000 | 794000 | 824000 | 799000 | 822000 | 2023-05-12 23:01:19 | 117.05239 | 437.829 | 3.6444 | 350 | 0.5875 | 205000 | 263.53 | 0.02621723 | 1751.3 | 26.46 | 26.6 | 26.65 | 26.61 | 26.5 | 26.55 | 26.76 | 26.8 | 26.71 | 26.59 | 26.57 | 26.74 | 26.79 | 26.72 | 26.55 | 26.49 | 26.68 | 26.73 | 26.69 | 26.56 | 26.54 | 26.59 | 26.63 | 26.61 | 26.56 | 301.5 | 301.58 | 301.67 | 94.71 | 90.94
2305150027 | 884493203231478102304020220301236451 | 04QCE83H25000JD410004068 | 783000 | 794000 | 824000 | 799000 | 822000 | 2023-05-12 23:12:10 | 117.74085 | 439.23284 | 3.6451 | 350 | 0.5978 | 101000 | 264.16 | 0.02217997 | 1751.25 | 26.46 | 26.6 | 26.66 | 26.61 | 26.46 | 26.54 | 26.7 | 26.76 | 26.68 | 26.53 | 26.59 | 26.75 | 26.79 | 26.68 | 26.53 | 26.51 | 26.71 | 26.73 | 26.63 | 26.51 | 26.55 | 26.6 | 26.64 | 26.59 | 26.55 | 301.45 | 301.53 | 301.64 | 94.77 | 90.96
2305150027 | 884493203231478102304010256101236441 | 04QCE83H24900JD300004587 | 783000 | 794000 | 824000 | 799000 | 822000 | 2023-05-12 02:32:53 | 117.26597 | 437.5874 | 3.6443 | 350 | 0.5848 | 114000 | 263.74 | 0.03767492 | 1750.91 | 26.47 | 26.58 | 26.64 | 26.61 | 26.44 | 26.56 | 26.62 | 26.72 | 26.64 | 26.48 | 26.58 | 26.61 | 26.66 | 26.56 | 26.49 | 26.57 | 26.64 | 26.65 | 26.58 | 26.51 | 26.57 | 26.6 | 26.63 | 26.59 | 26.56 | 301.44 | 301.52 | 301.69 | 94.7 | 90.93
2305150027 | 884493203231478102304010256201236441 | 04QCE83H24900JD300004599 | 783000 | 794000 | 824000 | 799000 | 822000 | 2023-05-12 02:32:38 | 117.02265 | 436.62248 | 3.6446 | 350 | 0.5884 | 92000 | 263.83 | 0.03564155 | 1752.09 | 26.46 | 26.56 | 26.62 | 26.62 | 26.46 | 26.54 | 26.54 | 26.72 | 26.65 | 26.51 | 26.54 | 26.55 | 26.65 | 26.59 | 26.49 | 26.51 | 26.56 | 26.62 | 26.59 | 26.43 | 26.54 | 26.56 | 26.61 | 26.58 | 26.53 | 301.41 | 301.49 | 301.63 | 94.72 | 90.92
2305150027 | 884493203231478102304010000601136441 | 04QCE83H27100JD300001999 | 783000 | 794000 | 824000 | 799000 | 822000 | 2023-05-11 13:39:03 | 116.95062 | 436.63024 | 3.644 | 350 | 0.5968 | 83000 | 263.45 | 0.02824859 | 1750.88 | 26.45 | 26.6 | 26.65 | 26.6 | 26.44 | 26.51 | 26.67 | 26.73 | 26.66 | 26.5 | 26.56 | 26.59 | 26.65 | 26.55 | 26.52 | 26.45 | 26.58 | 26.64 | 26.57 | 26.48 | 26.55 | 26.59 | 26.63 | 26.6 | 26.55 | 301.47 | 301.56 | 301.66 | 94.61 | 90.89
2305150027 | 884493203231478102304010230901236441 | 04QCE83H24900JD300004312 | 783000 | 794000 | 824000 | 799000 | 822000 | 2023-05-12 02:01:10 | 117.26414 | 437.63728 | 3.6444 | 350 | 0.5935 | 129000 | 263.64 | 0.03067485 | 1750.86 | 26.48 | 26.63 | 26.67 | 26.6 | 26.52 | 26.59 | 26.79 | 26.78 | 26.69 | 26.54 | 26.57 | 26.77 | 26.75 | 26.7 | 26.53 | 26.49 | 26.7 | 26.7 | 26.6 | 26.47 | 26.56 | 26.6 | 26.62 | 26.57 | 26.54 | 301.45 | 301.56 | 301.64 | 94.68 | 90.93
2305150027 | 884493203231478102304010237501236441 | 04QCE83H24900JD300004402 | 783000 | 794000 | 824000 | 799000 | 822000 | 2023-05-12 02:01:26 | 117.08887 | 437.03948 | 3.6441 | 350 | 0.5886 | 83000 | 263.69 | 0.02706883 | 1750.64 | 26.43 | 26.62 | 26.62 | 26.63 | 26.47 | 26.59 | 26.73 | 26.76 | 26.68 | 26.51 | 26.57 | 26.72 | 26.73 | 26.65 | 26.54 | 26.52 | 26.68 | 26.67 | 26.6 | 26.5 | 26.55 | 26.61 | 26.62 | 26.57 | 26.54 | 301.47 | 301.53 | 301.64 | 94.67 | 90.91
2305150027 | 884493203231478102304010263901236441 | 04QCE83H24900JD300004660 | 783000 | 794000 | 824000 | 799000 | 822000 | 2023-05-12 02:35:55 | 117.29443 | 437.76552 | 3.6444 | 350 | 0.5909 | 217000 | 263.66 | 0.03623188 | 1750.96 | 26.45 | 26.6 | 26.69 | 26.61 | 26.45 | 26.57 | 26.78 | 26.85 | 26.69 | 26.53 | 26.59 | 26.78 | 26.76 | 26.61 | 26.56 | 26.54 | 26.73 | 26.73 | 26.64 | 26.54 | 26.56 | 26.62 | 26.64 | 26.61 | 26.55 | 301.49 | 301.56 | 301.64 | 94.7 | 90.93
2305150027 | 884493203231478102304010264301236441 | 04QCE83H24900JD300004657 | 783000 | 794000 | 824000 | 799000 | 822000 | 2023-05-12 02:37:51 | 117.54696 | 438.7238 | 3.6446 | 350 | 0.596 | 153000 | 264 | 0.03893215 | 1750.36 | 26.47 | 26.59 | 26.68 | 26.62 | 26.44 | 26.57 | 26.69 | 26.85 | 26.77 | 26.51 | 26.56 | 26.69 | 26.77 | 26.68 | 26.5 | 26.58 | 26.75 | 26.73 | 26.69 | 26.51 | 26.58 | 26.61 | 26.63 | 26.6 | 26.57 | 301.42 | 301.49 | 301.63 | 94.69 | 90.94
2305150027 | 884493203231478102304010256501236441 | 04QCE83H24900JD300004598 | 783000 | 794000 | 824000 | 799000 | 822000 | 2023-05-12 02:33:11 | 117.41425 | 438.11908 | 3.6445 | 350 | 0.589 | 115000 | 263.6 | 0.03589744 | 1749.24 | 26.48 | 26.58 | 26.66 | 26.63 | 26.44 | 26.55 | 26.61 | 26.72 | 26.59 | 26.51 | 26.58 | 26.55 | 26.6 | 26.48 | 26.48 | 26.47 | 26.57 | 26.58 | 26.5 | 26.41 | 26.56 | 26.57 | 26.61 | 26.56 | 26.54 | 301.4 | 301.52 | 301.64 | 94.67 | 90.92
2305150027 | 884493203231478102304010236301236441 | 04QCE83H24900JD300004389 | 783000 | 794000 | 824000 | 799000 | 822000 | 2023-05-12 02:32:20 | 117.53027 | 438.496 | 3.6447 | 350 | 0.5862 | 83000 | 263.69 | 0.02385821 | 1750.33 | 26.45 | 26.59 | 26.64 | 26.6 | 26.47 | 26.54 | 26.66 | 26.76 | 26.6 | 26.56 | 26.56 | 26.76 | 26.79 | 26.66 | 26.53 | 26.54 | 26.73 | 26.72 | 26.59 | 26.49 | 26.58 | 26.62 | 26.65 | 26.59 | 26.54 | 301.4 | 301.48 | 301.63 | 94.77 | 90.93
2305150027 | 884493203231478102304010267101236441 | 04QCE83H24900JD300004700 | 783000 | 794000 | 824000 | 799000 | 822000 | 2023-05-12 01:56:03 | 117.26039 | 437.40404 | 3.6441 | 350 | 0.6005 | 189000 | 264.79 | 0.03274088 | 1752.46 | 26.47 | 26.6 | 26.62 | 26.6 | 26.44 | 26.59 | 26.67 | 26.64 | 26.58 | 26.49 | 26.61 | 26.68 | 26.65 | 26.55 | 26.51 | 26.6 | 26.65 | 26.62 | 26.51 | 26.4 | 26.56 | 26.58 | 26.61 | 26.57 | 26.53 | 301.44 | 301.54 | 301.65 | 94.7 | 90.91
2305150027 | 884493203231478102304020228901236441 | 04QCE83H25000JD410003707 | 783000 | 794000 | 824000 | 799000 | 822000 | 2023-05-12 23:27:15 | 117.87118 | 440.89404 | 3.6445 | 350 | 0.5858 | 178000 | 264.38 | 0.0343474 | 1753.37 | 26.48 | 26.59 | 26.63 | 26.55 | 26.45 | 26.58 | 26.72 | 26.83 | 26.56 | 26.49 | 26.57 | 26.75 | 26.8 | 26.58 | 26.5 | 26.56 | 26.71 | 26.73 | 26.57 | 26.45 | 26.53 | 26.61 | 26.64 | 26.58 | 26.54 | 301.42 | 301.52 | 301.63 | 94.72 | 90.89
2305150027 | 884493203231478102304020239901236441 | 04QCE83H25000JD410003547 | 783000 | 794000 | 824000 | 799000 | 822000 | 2023-05-12 23:38:24 | 117.48261 | 439.156 | 3.6443 | 350 | 0.5883 | 205000 | 264.26 | 0.03144654 | 1750.39 | 26.44 | 26.6 | 26.63 | 26.61 | 26.46 | 26.57 | 26.71 | 26.77 | 26.74 | 26.53 | 26.59 | 26.68 | 26.81 | 26.74 | 26.59 | 26.51 | 26.68 | 26.76 | 26.72 | 26.55 | 26.55 | 26.63 | 26.65 | 26.6 | 26.56 | 301.46 | 301.52 | 301.64 | 94.72 | 90.94
2305150027 | 884493203231478102304020125101236441 | 04QCE83H24900JD410001834 | 783000 | 794000 | 824000 | 799000 | 822000 | 2023-05-12 20:52:43 | 117.7554 | 439.33604 | 3.6443 | 350 | 0.5955 | 178000 | 264.12 | 0.03919373 | 1752.84 | 26.47 | 26.6 | 26.64 | 26.62 | 26.47 | 26.59 | 26.73 | 26.85 | 26.71 | 26.54 | 26.57 | 26.71 | 26.84 | 26.74 | 26.55 | 26.49 | 26.7 | 26.79 | 26.73 | 26.51 | 26.51 | 26.6 | 26.65 | 26.59 | 26.55 | 301.45 | 301.52 | 301.62 | 94.71 | 90.93
2305150027 | 884493203231478102304020239601236441 | 04QCE83H25000JD410003936 | 783000 | 794000 | 824000 | 799000 | 822000 | 2023-05-12 23:38:13 | 117.75641 | 440.06032 | 3.6445 | 350 | 0.5904 | 205000 | 263.7 | 0.02604167 | 1754.5 | 26.48 | 26.62 | 26.65 | 26.61 | 26.44 | 26.58 | 26.81 | 26.87 | 26.7 | 26.51 | 26.6 | 26.72 | 26.74 | 26.6 | 26.54 | 26.61 | 26.73 | 26.72 | 26.61 | 26.43 | 26.56 | 26.6 | 26.62 | 26.55 | 26.54 | 301.41 | 301.51 | 301.62 | 94.73 | 90.91
2305150027 | 884493203231478102304020124701236441 | 04QCE83H24900JD410002794 | 783000 | 794000 | 824000 | 799000 | 822000 | 2023-05-12 20:51:55 | 116.9993 | 436.67036 | 3.6441 | 350 | 0.5909 | 205000 | 263.66 | 0.03995434 | 1751.72 | 26.53 | 26.63 | 26.66 | 26.63 | 26.49 | 26.6 | 26.72 | 26.78 | 26.69 | 26.59 | 26.58 | 26.71 | 26.76 | 26.67 | 26.57 | 26.54 | 26.64 | 26.71 | 26.63 | 26.44 | 26.55 | 26.57 | 26.65 | 26.63 | 26.53 | 301.54 | 301.62 | 301.67 | 94.74 | 90.88
2305150027 | 884493203231478102304020176401236451 | 04QCE83H25000JD410003333 | 783000 | 794000 | 824000 | 799000 | 822000 | 2023-05-12 23:39:43 | 117.42366 | 438.67028 | 3.6451 | 350 | 0.5939 | 1300000 | 263.62 | 0.03252788 | 1749.95 | 26.45 | 26.62 | 26.71 | 26.63 | 26.49 | 26.53 | 26.77 | 26.85 | 26.73 | 26.58 | 26.56 | 26.83 | 26.87 | 26.77 | 26.58 | 26.59 | 26.82 | 26.84 | 26.76 | 26.43 | 26.58 | 26.62 | 26.66 | 26.59 | 26.52 | 301.36 | 301.48 | 301.61 | 94.68 | 90.89
2305150027 | 884493203231478102304020221601236441 | 04QCE83H25000JD410003752 | 783000 | 794000 | 824000 | 799000 | 822000 | 2023-05-12 23:24:22 | 117.59009 | 439.85112 | 3.6444 | 350 | 0.5933 | 226000 | 263.85 | 0.02514368 | 1754.09 | 26.46 | 26.61 | 26.7 | 26.62 | 26.42 | 26.56 | 26.72 | 26.87 | 26.69 | 26.54 | 26.6 | 26.8 | 26.86 | 26.69 | 26.55 | 26.58 | 26.77 | 26.79 | 26.65 | 26.43 | 26.57 | 26.61 | 26.64 | 26.61 | 26.53 | 301.42 | 301.51 | 301.62 | 94.8 | 90.93
2305150027 | 884493203231478102304020234401236441 | 04QCE83H25000JD410004199 | 783000 | 794000 | 824000 | 799000 | 822000 | 2023-05-12 23:32:34 | 117.49979 | 438.74008 | 3.6443 | 350 | 0.6005 | 191000 | 264.07 | 0.03553299 | 1754.89 | 26.45 | 26.61 | 26.69 | 26.57 | 26.47 | 26.52 | 26.66 | 26.74 | 26.54 | 26.56 | 26.55 | 26.63 | 26.69 | 26.61 | 26.6 | 26.48 | 26.59 | 26.65 | 26.61 | 26.52 | 26.54 | 26.6 | 26.64 | 26.6 | 26.56 | 301.46 | 301.53 | 301.62 | 94.72 | 90.95
2305150027 | 884493203231478102304020239701236441 | 04QCE83H25000JD410003951 | 783000 | 794000 | 824000 | 799000 | 822000 | 2023-05-12 23:38:05 | 117.9951 | 440.90896 | 3.6445 | 350 | 0.6 | 178000 | 264.05 | 0.03240741 | 1752.23 | 26.48 | 26.62 | 26.67 | 26.63 | 26.49 | 26.59 | 26.85 | 26.88 | 26.71 | 26.54 | 26.61 | 26.85 | 26.87 | 26.7 | 26.56 | 26.52 | 26.76 | 26.79 | 26.71 | 26.52 | 26.57 | 26.63 | 26.65 | 26.6 | 26.54 | 301.46 | 301.54 | 301.65 | 94.87 | 91
2305150027 | 884493203231478102304020243201236441 | 04QCE83H25000JD410004269 | 783000 | 794000 | 824000 | 799000 | 822000 | 2023-05-12 23:22:17 | 117.88672 | 440.26212 | 3.6446 | 350 | 0.5913 | 83000 | 263.88 | 0.02843217 | 1751.13 | 26.44 | 26.58 | 26.61 | 26.6 | 26.49 | 26.57 | 26.68 | 26.76 | 26.59 | 26.52 | 26.57 | 26.72 | 26.77 | 26.62 | 26.53 | 26.45 | 26.67 | 26.7 | 26.62 | 26.5 | 26.55 | 26.61 | 26.64 | 26.59 | 26.55 | 301.45 | 301.53 | 301.61 | 94.7 | 90.95
2305150027 | 884493203231478102304020146101236441 | 04QCE83H24900JD410003023 | 783000 | 794000 | 824000 | 799000 | 822000 | 2023-05-12 20:40:56 | 117.72138 | 440.18636 | 3.6443 | 350 | 0.5961 | 131000 | 263.44 | 0.03014643 | 1752.14 | 26.45 | 26.61 | 26.69 | 26.66 | 26.51 | 26.55 | 26.69 | 26.84 | 26.83 | 26.54 | 26.56 | 26.63 | 26.8 | 26.79 | 26.55 | 26.47 | 26.61 | 26.72 | 26.7 | 26.44 | 26.57 | 26.58 | 26.62 | 26.59 | 26.55 | 301.43 | 301.56 | 301.62 | 94.8 | 90.89
2305150027 | 884493203231478102304020146501236441 | 04QCE83H24900JD410003019 | 783000 | 794000 | 824000 | 799000 | 822000 | 2023-05-12 20:42:00 | 117.84366 | 440.59532 | 3.6448 | 350 | 0.593 | 205000 | 264.32 | 0.02791069 | 1752.77 | 26.45 | 26.67 | 26.68 | 26.63 | 26.45 | 26.59 | 26.91 | 26.95 | 26.76 | 26.53 | 26.59 | 26.88 | 26.9 | 26.73 | 26.51 | 26.54 | 26.81 | 26.84 | 26.7 | 26.45 | 26.56 | 26.58 | 26.64 | 26.57 | 26.53 | 301.41 | 301.54 | 301.62 | 94.69 | 90.89
2305150027 | 884493203231478102304020146301236441 | 04QCE83H24900JD410003020 | 783000 | 794000 | 824000 | 799000 | 822000 | 2023-05-12 20:41:44 | 117.71158 | 440.10492 | 3.6446 | 350 | 0.59 | 205000 | 264.01 | 0.02645503 | 1751.65 | 26.46 | 26.62 | 26.69 | 26.6 | 26.48 | 26.54 | 26.81 | 26.85 | 26.67 | 26.56 | 26.57 | 26.81 | 26.85 | 26.69 | 26.55 | 26.51 | 26.79 | 26.82 | 26.68 | 26.53 | 26.55 | 26.62 | 26.65 | 26.6 | 26.54 | 301.45 | 301.54 | 301.62 | 94.72 | 90.94
2305150027 | 884493203231478102304020146001236441 | 04QCE83H24900JD410002998 | 783000 | 794000 | 824000 | 799000 | 822000 | 2023-05-12 20:41:11 | 118.17635 | 441.87868 | 3.6446 | 350 | 0.596 | 124000 | 264.39 | 0.03213958 | 1752.12 | 26.46 | 26.62 | 26.68 | 26.66 | 26.52 | 26.62 | 26.87 | 26.96 | 26.79 | 26.53 | 26.59 | 26.8 | 26.84 | 26.73 | 26.56 | 26.56 | 26.78 | 26.79 | 26.68 | 26.5 | 26.57 | 26.61 | 26.65 | 26.58 | 26.57 | 301.43 | 301.53 | 301.62 | 94.64 | 90.9
2305150027 | 884493203231478102304020139001236441 | 04QCE83H24900JD410002949 | 783000 | 794000 | 824000 | 799000 | 822000 | 2023-05-12 20:39:51 | 117.3723 | 438.53968 | 3.6445 | 350 | 0.5964 | 148000 | 263.95 | 0.03035559 | 1751.39 | 26.43 | 26.62 | 26.64 | 26.59 | 26.46 | 26.53 | 26.7 | 26.75 | 26.62 | 26.52 | 26.54 | 26.73 | 26.76 | 26.64 | 26.58 | 26.49 | 26.71 | 26.71 | 26.61 | 26.46 | 26.56 | 26.58 | 26.63 | 26.57 | 26.52 | 301.39 | 301.52 | 301.64 | 94.73 | 90.91
2305150027 | 884493203231478102304020131101236431 | 04QCE83H24900JD410002825 | 783000 | 794000 | 824000 | 799000 | 822000 | 2023-05-12 20:43:40 | 117.58772 | 439.1598 | 3.6438 | 350 | 0.5828 | 130000 | 263.42 | 0.03626943 | 1752.17 | 26.47 | 26.57 | 26.65 | 26.61 | 26.52 | 26.57 | 26.57 | 26.74 | 26.6 | 26.54 | 26.58 | 26.47 | 26.6 | 26.51 | 26.55 | 26.49 | 26.53 | 26.57 | 26.45 | 26.37 | 26.54 | 26.56 | 26.61 | 26.55 | 26.55 | 301.47 | 301.59 | 301.63 | 94.74 | 90.91
2305150027 | 884493203231478102304020131401236441 | 04QCE83H24900JD410002855 | 783000 | 794000 | 824000 | 799000 | 822000 | 2023-05-12 20:43:58 | 117.82715 | 440.08744 | 3.6441 | 350 | 0.583 | 148000 | 263.94 | 0.03634476 | 1753.64 | 26.44 | 26.61 | 26.66 | 26.61 | 26.5 | 26.57 | 26.68 | 26.84 | 26.64 | 26.54 | 26.56 | 26.55 | 26.68 | 26.53 | 26.55 | 26.51 | 26.61 | 26.65 | 26.62 | 26.49 | 26.56 | 26.61 | 26.64 | 26.6 | 26.54 | 301.49 | 301.57 | 301.65 | 94.79 | 90.95
2305150027 | 884493203231478102304020131201236431 | 04QCE83H24900JD410002823 | 783000 | 794000 | 824000 | 799000 | 822000 | 2023-05-12 20:43:23 | 117.58047 | 439.1084 | 3.6439 | 350 | 0.5876 | 116000 | 264.23 | 0.03444882 | 1752.78 | 26.45 | 26.57 | 26.61 | 26.6 | 26.49 | 26.54 | 26.58 | 26.77 | 26.64 | 26.53 | 26.55 | 26.45 | 26.62 | 26.52 | 26.56 | 26.53 | 26.51 | 26.61 | 26.55 | 26.51 | 26.55 | 26.57 | 26.64 | 26.58 | 26.55 | 301.48 | 301.57 | 301.64 | 94.79 | 90.99
2305150027 | 884493203231478102304020119801236441 | 04QCE83H24900JD410002760 | 783000 | 794000 | 824000 | 799000 | 822000 | 2023-05-12 20:55:07 | 117.19241 | 437.42936 | 3.6441 | 350 | 0.589 | 148000 | 263.77 | 0.02134146 | 1753.16 | 26.46 | 26.61 | 26.64 | 26.61 | 26.45 | 26.57 | 26.74 | 26.81 | 26.67 | 26.52 | 26.57 | 26.74 | 26.78 | 26.68 | 26.54 | 26.51 | 26.69 | 26.71 | 26.65 | 26.44 | 26.57 | 26.59 | 26.63 | 26.59 | 26.53 | 301.43 | 301.51 | 301.63 | 94.71 | 90.92
2305150027 | 884493203231478102304020131501236441 | 04QCE83H24900JD410002816 | 783000 | 794000 | 824000 | 799000 | 822000 | 2023-05-12 20:44:49 | 117.9407 | 440.25872 | 3.6442 | 350 | 0.5918 | 84000 | 263.57 | 0.03444882 | 1750.08 | 26.48 | 26.55 | 26.63 | 26.58 | 26.47 | 26.56 | 26.55 | 26.67 | 26.52 | 26.54 | 26.54 | 26.43 | 26.53 | 26.39 | 26.57 | 26.5 | 26.45 | 26.52 | 26.42 | 26.43 | 26.55 | 26.54 | 26.59 | 26.54 | 26.52 | 301.47 | 301.58 | 301.64 | 94.74 | 90.96
2305150027 | 884493203231478102304020189201236441 | 04QCE83H25000JD410003446 | 783000 | 794000 | 824000 | 799000 | 822000 | 2023-05-12 20:59:29 | 117.53192 | 439.42408 | 3.6442 | 350 | 0.591 | 140000 | 264.52 | 0.03264925 | 1751.16 | 26.47 | 26.67 | 26.66 | 26.65 | 26.45 | 26.6 | 26.83 | 26.93 | 26.77 | 26.55 | 26.59 | 26.72 | 26.75 | 26.63 | 26.53 | 26.54 | 26.68 | 26.72 | 26.65 | 26.44 | 26.57 | 26.58 | 26.61 | 26.59 | 26.54 | 301.42 | 301.51 | 301.62 | 94.68 | 90.87
2305150027 | 884493203231478102304020139601236431 | 04QCE83H24900JD410002940 | 783000 | 794000 | 824000 | 799000 | 822000 | 2023-05-12 20:56:59 | 117.06059 | 437.11436 | 3.6437 | 350 | 0.5915 | 205000 | 263.85 | 0.02850163 | 1751.96 | 26.45 | 26.62 | 26.68 | 26.59 | 26.53 | 26.6 | 26.79 | 26.84 | 26.6 | 26.59 | 26.59 | 26.78 | 26.77 | 26.59 | 26.55 | 26.54 | 26.76 | 26.77 | 26.63 | 26.55 | 26.56 | 26.64 | 26.66 | 26.59 | 26.56 | 301.47 | 301.56 | 301.65 | 94.71 | 90.91
2305150027 | 884493203231478102304020189001236441 | 04QCE83H24900JD410002264 | 783000 | 794000 | 824000 | 799000 | 822000 | 2023-05-12 20:59:06 | 117.71532 | 440.03788 | 3.644 | 350 | 0.5917 | 178000 | 264.2 | 0.03298775 | 1754.57 | 26.49 | 26.63 | 26.67 | 26.62 | 26.48 | 26.59 | 26.79 | 26.93 | 26.81 | 26.54 | 26.58 | 26.61 | 26.74 | 26.65 | 26.56 | 26.54 | 26.67 | 26.74 | 26.65 | 26.44 | 26.56 | 26.59 | 26.62 | 26.57 | 26.54 | 301.44 | 301.55 | 301.65 | 94.75 | 90.9
2305150027 | 884493203231478102304020144501236441 | 04QCE83H24900JD410002988 | 783000 | 794000 | 824000 | 799000 | 822000 | 2023-05-12 20:37:39 | 117.42332 | 438.4018 | 3.6446 | 350 | 0.5914 | 148000 | 263.6 | 0.02779984 | 1752.87 | 26.46 | 26.58 | 26.66 | 26.58 | 26.49 | 26.55 | 26.73 | 26.83 | 26.78 | 26.53 | 26.56 | 26.59 | 26.69 | 26.64 | 26.54 | 26.53 | 26.65 | 26.7 | 26.67 | 26.45 | 26.56 | 26.57 | 26.62 | 26.59 | 26.52 | 301.44 | 301.55 | 301.62 | 94.73 | 90.87
2305150027 | 884493203231478102304020146401236441 | 04QCE83H24900JD410003024 | 783000 | 794000 | 824000 | 799000 | 822000 | 2023-05-12 20:42:17 | 117.82601 | 440.52032 | 3.6443 | 350 | 0.5865 | 104000 | 264.34 | 0.02983802 | 1751.02 | 26.44 | 26.59 | 26.62 | 26.61 | 26.5 | 26.55 | 26.64 | 26.64 | 26.63 | 26.52 | 26.57 | 26.62 | 26.63 | 26.59 | 26.52 | 26.51 | 26.61 | 26.62 | 26.59 | 26.48 | 26.54 | 26.58 | 26.63 | 26.57 | 26.53 | 301.46 | 301.57 | 301.62 | 94.86 | 90.96
2305150027 | 884493203231478102304020145501236441 | 04QCE83H24900JD410003002 | 783000 | 794000 | 824000 | 799000 | 822000 | 2023-05-12 20:40:07 | 117.61774 | 439.3744 | 3.6446 | 350 | 0.5878 | 148000 | 263.92 | 0.02813505 | 1750.31 | 26.45 | 26.62 | 26.67 | 26.63 | 26.52 | 26.53 | 26.81 | 26.92 | 26.84 | 26.56 | 26.59 | 26.7 | 26.84 | 26.78 | 26.6 | 26.56 | 26.69 | 26.77 | 26.76 | 26.53 | 26.55 | 26.59 | 26.64 | 26.61 | 26.54 | 301.45 | 301.54 | 301.63 | 94.62 | 90.86
2305150027 | 884493203231478102304020144401236441 | 04QCE83H24900JD410002993 | 783000 | 794000 | 824000 | 799000 | 822000 | 2023-05-12 20:36:50 | 117.67201 | 439.37552 | 3.6446 | 350 | 0.5869 | 148000 | 264.11 | 0.02698535 | 1752.73 | 26.43 | 26.59 | 26.64 | 26.63 | 26.48 | 26.55 | 26.73 | 26.86 | 26.82 | 26.52 | 26.54 | 26.61 | 26.71 | 26.71 | 26.56 | 26.45 | 26.61 | 26.71 | 26.7 | 26.49 | 26.59 | 26.59 | 26.64 | 26.6 | 26.55 | 301.45 | 301.54 | 301.62 | 94.72 | 90.91
2305150027 | 884493203231478102304020140001236431 | 04QCE83H24900JD410002939 | 783000 | 794000 | 824000 | 799000 | 822000 | 2023-05-12 20:56:44 | 117.50237 | 438.68668 | 3.6437 | 350 | 0.5843 | 205000 | 264.07 | 0.02791069 | 1752.78 | 26.48 | 26.6 | 26.65 | 26.59 | 26.48 | 26.6 | 26.66 | 26.74 | 26.57 | 26.54 | 26.61 | 26.58 | 26.72 | 26.56 | 26.53 | 26.5 | 26.59 | 26.64 | 26.57 | 26.47 | 26.56 | 26.57 | 26.62 | 26.55 | 26.51 | 301.43 | 301.54 | 301.64 | 94.72 | 90.87
2305150027 | 884493203231478102304020139301236431 | 04QCE83H24900JD410002942 | 783000 | 794000 | 824000 | 799000 | 822000 | 2023-05-12 20:55:39 | 117.7615 | 439.59452 | 3.6437 | 350 | 0.5924 | 205000 | 263.38 | 0.02873563 | 1752.45 | 26.5 | 26.6 | 26.64 | 26.58 | 26.5 | 26.59 | 26.61 | 26.68 | 26.54 | 26.53 | 26.59 | 26.58 | 26.65 | 26.5 | 26.55 | 26.58 | 26.62 | 26.64 | 26.52 | 26.44 | 26.56 | 26.57 | 26.62 | 26.58 | 26.54 | 301.46 | 301.58 | 301.65 | 94.7 | 90.9
2305150027 | 884493203231478102304020119501236441 | 04QCE83H24900JD410002739 | 783000 | 794000 | 824000 | 799000 | 822000 | 2023-05-12 20:54:51 | 117.50049 | 438.54272 | 3.6441 | 350 | 0.5967 | 178000 | 263.49 | 0.02249357 | 1752.83 | 26.45 | 26.63 | 26.67 | 26.63 | 26.45 | 26.57 | 26.87 | 26.97 | 26.75 | 26.56 | 26.57 | 26.9 | 26.95 | 26.76 | 26.55 | 26.53 | 26.87 | 26.9 | 26.77 | 26.5 | 26.58 | 26.71 | 26.72 | 26.67 | 26.57 | 301.39 | 301.45 | 301.64 | 94.69 | 90.93
2305150027 | 884493203231478102304020119401236441 | 04QCE83H24900JD410002736 | 783000 | 794000 | 824000 | 799000 | 822000 | 2023-05-12 20:54:03 | 117.31639 | 437.72572 | 3.6443 | 350 | 0.5821 | 148000 | 263.95 | 0.02393981 | 1753.56 | 26.46 | 26.63 | 26.69 | 26.63 | 26.48 | 26.54 | 26.81 | 26.91 | 26.77 | 26.55 | 26.57 | 26.82 | 26.88 | 26.8 | 26.56 | 26.48 | 26.77 | 26.81 | 26.77 | 26.44 | 26.59 | 26.65 | 26.67 | 26.63 | 26.54 | 301.37 | 301.47 | 301.62 | 94.71 | 90.9
2305150027 | 884493203231478102304020139201236441 | 04QCE83H24900JD410002946 | 783000 | 794000 | 824000 | 799000 | 822000 | 2023-05-12 20:55:23 | 117.31429 | 437.93432 | 3.644 | 350 | 0.5797 | 205000 | 263.99 | 0.03139013 | 1751.88 | 26.51 | 26.59 | 26.64 | 26.58 | 26.48 | 26.55 | 26.54 | 26.65 | 26.52 | 26.56 | 26.56 | 26.56 | 26.62 | 26.5 | 26.55 | 26.5 | 26.57 | 26.61 | 26.53 | 26.48 | 26.55 | 26.59 | 26.62 | 26.56 | 26.51 | 301.49 | 301.58 | 301.69 | 94.74 | 90.93
2305150027 | 884493203231478102304020139501236441 | 04QCE83H24900JD410002943 | 783000 | 794000 | 824000 | 799000 | 822000 | 2023-05-12 20:56:12 | 117.76535 | 439.44716 | 3.6441 | 350 | 0.5939 | 205000 | 263.62 | 0.0294861 | 1753.42 | 26.47 | 26.58 | 26.6 | 26.56 | 26.48 | 26.57 | 26.55 | 26.66 | 26.49 | 26.53 | 26.58 | 26.5 | 26.61 | 26.5 | 26.54 | 26.54 | 26.52 | 26.58 | 26.5 | 26.42 | 26.53 | 26.56 | 26.62 | 26.56 | 26.53 | 301.47 | 301.57 | 301.66 | 94.77 | 90.94
2305150027 | 884493203231478102304020118901236441 | 04QCE83H24900JD410002745 | 783000 | 794000 | 824000 | 799000 | 822000 | 2023-05-12 20:53:31 | 117.25318 | 437.63372 | 3.6442 | 350 | 0.5759 | 148000 | 263.99 | 0.02250804 | 1750.95 | 26.44 | 26.62 | 26.6 | 26.62 | 26.46 | 26.57 | 26.8 | 26.83 | 26.63 | 26.55 | 26.57 | 26.8 | 26.8 | 26.62 | 26.57 | 26.48 | 26.76 | 26.74 | 26.6 | 26.49 | 26.58 | 26.6 | 26.62 | 26.59 | 26.54 | 301.38 | 301.49 | 301.63 | 94.74 | 90.9
2305150027 | 884493203231478102304020188401236441 | 04QCE83H25000JD410003450 | 783000 | 794000 | 824000 | 799000 | 822000 | 2023-05-12 20:57:16 | 117.65819 | 440.13928 | 3.644 | 350 | 0.5819 | 83000 | 264.3 | 0.03100089 | 1752.64 | 26.45 | 26.63 | 26.64 | 26.62 | 26.43 | 26.54 | 26.7 | 26.8 | 26.7 | 26.54 | 26.56 | 26.6 | 26.67 | 26.54 | 26.53 | 26.51 | 26.64 | 26.66 | 26.55 | 26.43 | 26.57 | 26.57 | 26.63 | 26.56 | 26.51 | 301.43 | 301.52 | 301.61 | 94.79 | 90.9
2305150027 | 884493203231478102304010147401236431 | 04QCE83H24900JD300003527 | 783000 | 794000 | 824000 | 799000 | 822000 | 2023-05-11 22:18:07 | 117.25617 | 438.033 | 3.6439 | 350 | 0.5873 | 122000 | 264.23 | 0.02209596 | 1752.5 | 26.47 | 26.63 | 26.67 | 26.64 | 26.48 | 26.6 | 26.78 | 26.83 | 26.71 | 26.54 | 26.61 | 26.78 | 26.82 | 26.73 | 26.54 | 26.56 | 26.74 | 26.76 | 26.67 | 26.45 | 26.55 | 26.58 | 26.64 | 26.57 | 26.55 | 301.41 | 301.51 | 301.62 | 94.68 | 90.91
2305150027 | 884493203231478102304010103201236431 | 04QCE83H27100JD300003103 | 783000 | 794000 | 824000 | 799000 | 822000 | 2023-05-11 20:41:58 | 116.91125 | 437.06872 | 3.6438 | 350 | 0.5956 | 115000 | 263.39 | 0.02290576 | 1753.05 | 26.46 | 26.59 | 26.68 | 26.61 | 26.5 | 26.56 | 26.73 | 26.85 | 26.69 | 26.54 | 26.57 | 26.72 | 26.8 | 26.69 | 26.57 | 26.54 | 26.71 | 26.7 | 26.66 | 26.53 | 26.56 | 26.64 | 26.64 | 26.6 | 26.56 | 301.45 | 301.55 | 301.66 | 94.71 | 90.94
2305150027 | 884493203231478102303190022701236441 | 04QCE83H26500JD3J0001854 | 795000 | 759000 | 827000 | 783000 | 800000 | 2023-04-26 01:44:05 | 117.233 | 438.891 | 3.6442 | 350 | 0.5879 | 96000 | 264.22 | 0.02740799 | 1753.99 | 26.49 | 26.66 | 26.71 | 26.65 | 26.47 | 26.55 | 26.81 | 26.87 | 26.75 | 26.5 | 26.57 | 26.79 | 26.83 | 26.72 | 26.58 | 26.57 | 26.79 | 26.79 | 26.74 | 26.52 | 26.58 | 26.65 | 26.66 | 26.62 | 26.58 | 301.42 | 301.52 | 301.62 | 94.78 | 90.96
2305150027 | 884493203231478102303310741301136431 | 04QCE83H27100JD300000251 | 783000 | 794000 | 824000 | 799000 | 822000 | 2023-05-11 02:18:20 | 117.3226 | 438.69308 | 3.6438 | 350 | 0.5952 | 83000 | 264.47 | 0.02651515 | 1752.34 | 26.49 | 26.63 | 26.66 | 26.64 | 26.51 | 26.59 | 26.76 | 26.84 | 26.64 | 26.52 | 26.62 | 26.77 | 26.81 | 26.62 | 26.52 | 26.58 | 26.7 | 26.68 | 26.56 | 26.41 | 26.54 | 26.56 | 26.61 | 26.55 | 26.53 | 301.42 | 301.53 | 301.62 | 94.71 | 90.92
2305150027 | 884493203231478102303310805501136441 | 04QCE83H27100JD300000880 | 783000 | 794000 | 824000 | 799000 | 822000 | 2023-05-11 00:34:40 | 116.94693 | 437.65304 | 3.644 | 350 | 0.5949 | 170000 | 263.66 | 0.02604167 | 1749.74 | 26.44 | 26.62 | 26.73 | 26.6 | 26.5 | 26.55 | 26.66 | 26.78 | 26.62 | 26.5 | 26.54 | 26.66 | 26.76 | 26.62 | 26.56 | 26.52 | 26.68 | 26.71 | 26.63 | 26.46 | 26.57 | 26.66 | 26.66 | 26.65 | 26.56 | 301.42 | 301.5 | 301.66 | 94.65 | 90.93
2305150027 | 884493203231478102303310831601136431 | 04QCE83H27100JD300001209 | 783000 | 794000 | 824000 | 799000 | 822000 | 2023-05-11 05:13:40 | 117.16311 | 437.87968 | 3.6438 | 350 | 0.5912 | 148000 | 264.16 | 0.01953125 | 1749.79 | 26.46 | 26.61 | 26.68 | 26.62 | 26.42 | 26.56 | 26.76 | 26.97 | 26.77 | 26.53 | 26.57 | 26.72 | 26.89 | 26.71 | 26.55 | 26.5 | 26.7 | 26.85 | 26.75 | 26.46 | 26.56 | 26.57 | 26.63 | 26.59 | 26.53 | 301.43 | 301.51 | 301.62 | 94.72 | 90.92
2305150027 | 884493203231478102303310831901136431 | 04QCE83H27100JD300001203 | 783000 | 794000 | 824000 | 799000 | 822000 | 2023-05-11 05:14:46 | 117.17978 | 437.93968 | 3.6439 | 350 | 0.5962 | 1040000 | 263.62 | 0.02341137 | 1752.8 | 26.49 | 26.62 | 26.73 | 26.63 | 26.45 | 26.56 | 26.79 | 26.97 | 26.76 | 26.58 | 26.55 | 26.71 | 26.81 | 26.64 | 26.56 | 26.51 | 26.78 | 26.83 | 26.7 | 26.44 | 26.56 | 26.58 | 26.64 | 26.59 | 26.52 | 301.4 | 301.51 | 301.62 | 94.65 | 90.9
2305150027 | 884493203231478102303310840501136431 | 04QCE83H27100JD300001275 | 783000 | 794000 | 824000 | 799000 | 822000 | 2023-05-11 04:54:23 | 117.03441 | 437.0226 | 3.6438 | 350 | 0.5979 | 148000 | 263.72 | 0.02736513 | 1750.38 | 26.46 | 26.54 | 26.65 | 26.59 | 26.5 | 26.56 | 26.54 | 26.67 | 26.55 | 26.53 | 26.55 | 26.54 | 26.67 | 26.54 | 26.55 | 26.56 | 26.55 | 26.58 | 26.51 | 26.5 | 26.55 | 26.58 | 26.6 | 26.57 | 26.55 | 301.45 | 301.54 | 301.63 | 94.69 | 90.95
2305150027 | 884493203231478102303310805201136441 | 04QCE83H27100JD300000953 | 783000 | 794000 | 824000 | 799000 | 822000 | 2023-05-11 00:34:25 | 117.01011 | 437.88272 | 3.6441 | 350 | 0.5929 | 205000 | 264.6 | 0.025 | 1751.83 | 26.47 | 26.61 | 26.7 | 26.59 | 26.45 | 26.54 | 26.7 | 26.78 | 26.57 | 26.57 | 26.57 | 26.62 | 26.74 | 26.56 | 26.53 | 26.51 | 26.62 | 26.67 | 26.53 | 26.42 | 26.54 | 26.57 | 26.62 | 26.57 | 26.52 | 301.43 | 301.53 | 301.62 | 94.69 | 90.93
2305150027 | 884493203231478102303310804001136431 | 04QCE83H27100JD300000947 | 783000 | 794000 | 824000 | 799000 | 822000 | 2023-05-11 00:31:16 | 116.75654 | 437.28628 | 3.6437 | 350 | 0.589 | 225000 | 263.96 | 0.02432245 | 1750.88 | 26.45 | 26.6 | 26.66 | 26.6 | 26.43 | 26.54 | 26.69 | 26.73 | 26.59 | 26.49 | 26.58 | 26.72 | 26.73 | 26.62 | 26.51 | 26.55 | 26.73 | 26.72 | 26.6 | 26.42 | 26.58 | 26.65 | 26.68 | 26.65 | 26.55 | 301.4 | 301.49 | 301.63 | 94.73 | 90.91
2305150027 | 884493203231478102304020186101236441 | 04QCE83H25000JD410003347 | 783000 | 794000 | 824000 | 799000 | 822000 | 2023-05-12 20:59:21 | 117.8921 | 440.90524 | 3.6441 | 350 | 0.5936 | 172000 | 264.2 | 0.03264925 | 1753.19 | 26.47 | 26.66 | 26.73 | 26.63 | 26.49 | 26.55 | 26.77 | 26.91 | 26.75 | 26.57 | 26.57 | 26.79 | 26.9 | 26.77 | 26.64 | 26.53 | 26.78 | 26.83 | 26.72 | 26.47 | 26.57 | 26.65 | 26.67 | 26.62 | 26.54 | 301.38 | 301.46 | 301.64 | 94.69 | 90.9
2305150027 | 884493203231478102304020186301236441 | 04QCE83H25000JD410003349 | 783000 | 794000 | 824000 | 799000 | 822000 | 2023-05-12 20:59:45 | 117.72986 | 440.278 | 3.644 | 350 | 0.5895 | 180000 | 263.59 | 0.03314394 | 1751.72 | 26.44 | 26.64 | 26.74 | 26.63 | 26.49 | 26.57 | 26.76 | 26.84 | 26.63 | 26.55 | 26.58 | 26.77 | 26.83 | 26.66 | 26.58 | 26.54 | 26.72 | 26.76 | 26.6 | 26.44 | 26.55 | 26.62 | 26.64 | 26.6 | 26.53 | 301.4 | 301.48 | 301.64 | 94.71 | 90.92
2305150027 | 884493203231478102304020227601236441 | 04QCE83H25000JD410004122 | 783000 | 794000 | 824000 | 799000 | 822000 | 2023-05-12 23:24:03 | 117.42879 | 439.212 | 3.6446 | 350 | 0.5905 | 88000 | 263.96 | 0.03381643 | 1752.68 | 26.47 | 26.61 | 26.68 | 26.6 | 26.45 | 26.53 | 26.76 | 26.84 | 26.65 | 26.56 | 26.56 | 26.78 | 26.85 | 26.7 | 26.54 | 26.48 | 26.73 | 26.79 | 26.7 | 26.53 | 26.55 | 26.6 | 26.67 | 26.6 | 26.56 | 301.43 | 301.52 | 301.63 | 94.59 | 90.89
2305150027 | 884493203231478102304020188901236431 | 04QCE83H25000JD410003447 | 783000 | 794000 | 824000 | 799000 | 822000 | 2023-05-12 20:58:04 | 117.80571 | 440.73188 | 3.6439 | 350 | 0.5908 | 83000 | 263.63 | 0.03308129 | 1751.72 | 26.46 | 26.64 | 26.68 | 26.64 | 26.51 | 26.62 | 26.75 | 26.87 | 26.74 | 26.55 | 26.58 | 26.65 | 26.76 | 26.65 | 26.57 | 26.54 | 26.64 | 26.69 | 26.63 | 26.5 | 26.54 | 26.61 | 26.64 | 26.58 | 26.55 | 301.43 | 301.51 | 301.63 | 94.78 | 90.91
2305150027 | 884493203231478102304020144201236441 | 04QCE83H24900JD410002995 | 783000 | 794000 | 824000 | 799000 | 822000 | 2023-05-12 20:36:18 | 117.33682 | 438.19512 | 3.6446 | 350 | 0.5953 | 116000 | 264.63 | 0.03067485 | 1754.96 | 26.45 | 26.61 | 26.65 | 26.58 | 26.47 | 26.59 | 26.88 | 26.99 | 26.77 | 26.51 | 26.62 | 26.84 | 26.89 | 26.73 | 26.56 | 26.63 | 26.9 | 26.83 | 26.72 | 26.51 | 26.58 | 26.64 | 26.66 | 26.59 | 26.55 | 301.44 | 301.49 | 301.65 | 94.69 | 90.88
2305150028 | 884493203231478102303240031401136431 | 04QCE83H20700JD3P0002192 | 789000 | 779000 | 777000 | 812000 | 796000 | 2023-05-01 03:00:59 | 116.952 | 437.985 | 3.643 | 350 | 0.5933 | 122000 | 263.57 | 0.02047981 | 1750.31 | 26.45 | 26.61 | 26.69 | 26.64 | 26.5 | 26.58 | 26.85 | 26.95 | 26.8 | 26.58 | 26.57 | 26.75 | 26.79 | 26.68 | 26.57 | 26.55 | 26.74 | 26.76 | 26.7 | 26.53 | 26.56 | 26.63 | 26.66 | 26.62 | 26.56 | 301.4 | 301.48 | 301.63 | 94.74 | 90.97
2305150028 | 884493203231478102303240033401136431 | 04QCE83H20700JD3P0002221 | 789000 | 779000 | 777000 | 812000 | 796000 | 2023-05-01 03:00:28 | 117.048 | 438.327 | 3.643 | 350 | 0.5924 | 104000 | 264.43 | 0.02024291 | 1750.27 | 26.46 | 26.58 | 26.59 | 26.6 | 26.46 | 26.52 | 26.62 | 26.69 | 26.6 | 26.55 | 26.53 | 26.62 | 26.7 | 26.59 | 26.51 | 26.52 | 26.6 | 26.62 | 26.58 | 26.48 | 26.57 | 26.62 | 26.63 | 26.61 | 26.54 | 301.45 | 301.51 | 301.66 | 94.74 | 90.98
2305150028 | 884493203231478102303240032601136431 | 04QCE83H20700JD3P0001813 | 789000 | 779000 | 777000 | 812000 | 796000 | 2023-05-01 02:59:23 | 116.735 | 437.06 | 3.6434 | 350 | 0.6032 | 124000 | 263.6 | 0.01959686 | 1749.35 | 26.44 | 26.61 | 26.6 | 26.6 | 26.44 | 26.5 | 26.64 | 26.67 | 26.49 | 26.52 | 26.52 | 26.56 | 26.66 | 26.49 | 26.51 | 26.48 | 26.54 | 26.61 | 26.55 | 26.5 | 26.57 | 26.62 | 26.62 | 26.6 | 26.57 | 301.44 | 301.52 | 301.65 | 94.79 | 90.96
2305150028 | 884493203231478102303240032801136431 | 04QCE83H20700JD3P0002205 | 789000 | 779000 | 777000 | 812000 | 796000 | 2023-05-01 02:59:56 | 116.741 | 437.198 | 3.6432 | 350 | 0.5988 | 147000 | 263.53 | 0.02052786 | 1749.16 | 26.49 | 26.61 | 26.63 | 26.57 | 26.44 | 26.56 | 26.7 | 26.73 | 26.62 | 26.5 | 26.57 | 26.66 | 26.71 | 26.58 | 26.53 | 26.51 | 26.63 | 26.64 | 26.6 | 26.54 | 26.57 | 26.64 | 26.64 | 26.62 | 26.56 | 301.42 | 301.49 | 301.65 | 94.85 | 90.96
2305150028 | 884493203231478102303240008601136421 | 04QCE83H20700JD3P0001971 | 789000 | 779000 | 777000 | 812000 | 796000 | 2023-05-01 02:58:35 | 116.466 | 435.894 | 3.6428 | 350 | 0.5882 | 111000 | 264.72 | 0.02885408 | 1750.57 | 26.44 | 26.62 | 26.63 | 26.6 | 26.45 | 26.56 | 26.75 | 26.83 | 26.61 | 26.53 | 26.53 | 26.63 | 26.69 | 26.51 | 26.5 | 26.49 | 26.66 | 26.67 | 26.55 | 26.4 | 26.57 | 26.6 | 26.62 | 26.59 | 26.54 | 301.4 | 301.5 | 301.63 | 94.8 | 90.95
2305150028 | 884493203231478102303240170801136421 | 04QCE83H20800JD3P0003610 | 789000 | 779000 | 777000 | 812000 | 796000 | 2023-05-02 11:46:29 | 117.235 | 438.957 | 3.6429 | 350 | 0.6039 | 126000 | 264.09 | 0.02328676 | 1750.06 | 26.42 | 26.66 | 26.69 | 26.64 | 26.45 | 26.53 | 26.77 | 26.84 | 26.69 | 26.53 | 26.53 | 26.72 | 26.79 | 26.64 | 26.57 | 26.48 | 26.7 | 26.73 | 26.63 | 26.48 | 26.55 | 26.59 | 26.63 | 26.6 | 26.52 | 301.38 | 301.51 | 301.63 | 94.76 | 90.94
2305150028 | 884493203231478102303240049401136431 | 04QCE83H20700JD3P0002364 | 789000 | 779000 | 777000 | 812000 | 796000 | 2023-05-01 02:38:06 | 116.95191 | 437.24188 | 3.6436 | 350 | 0.5959 | 130000 | 264.13 | 0.02779984 | 1747.2 | 26.47 | 26.59 | 26.59 | 26.58 | 26.46 | 26.49 | 26.6 | 26.59 | 26.51 | 26.51 | 26.5 | 26.54 | 26.59 | 26.46 | 26.54 | 26.52 | 26.55 | 26.57 | 26.47 | 26.49 | 26.57 | 26.6 | 26.62 | 26.6 | 26.55 | 301.45 | 301.54 | 301.66 | 94.8 | 91
2305150028 | 884493203231478102303240049001136431 | 04QCE83H20700JD3P0002368 | 789000 | 779000 | 777000 | 812000 | 796000 | 2023-05-01 02:37:03 | 117.57125 | 439.47028 | 3.6433 | 350 | 0.5925 | 98000 | 263.43 | 0.03181818 | 1749.34 | 26.49 | 26.6 | 26.62 | 26.6 | 26.46 | 26.56 | 26.71 | 26.69 | 26.61 | 26.5 | 26.57 | 26.68 | 26.7 | 26.59 | 26.52 | 26.5 | 26.62 | 26.63 | 26.59 | 26.53 | 26.55 | 26.62 | 26.63 | 26.6 | 26.56 | 301.47 | 301.55 | 301.71 | 94.81 | 90.96
2305150028 | 884493203231478102303240037801136421 | 04QCE83H20700JD3P0002270 | 789000 | 779000 | 777000 | 812000 | 796000 | 2023-05-01 03:00:12 | 117.011 | 438.149 | 3.6427 | 350 | 0.5935 | 133000 | 263.79 | 0.03407984 | 1749.98 | 26.46 | 26.63 | 26.65 | 26.64 | 26.48 | 26.56 | 26.73 | 26.77 | 26.68 | 26.52 | 26.6 | 26.66 | 26.74 | 26.58 | 26.47 | 26.54 | 26.65 | 26.67 | 26.57 | 26.43 | 26.56 | 26.6 | 26.62 | 26.59 | 26.54 | 301.4 | 301.51 | 301.62 | 94.8 | 90.96
2305150028 | 884493203231478102303240033701136431 | 04QCE83H20700JD3P0002214 | 789000 | 779000 | 777000 | 812000 | 796000 | 2023-05-01 03:01:21 | 116.948 | 438.186 | 3.6431 | 350 | 0.6012 | 125000 | 264.21 | 0.02151199 | 1750.56 | 26.46 | 26.61 | 26.67 | 26.64 | 26.5 | 26.55 | 26.7 | 26.76 | 26.72 | 26.55 | 26.53 | 26.7 | 26.77 | 26.69 | 26.53 | 26.5 | 26.67 | 26.69 | 26.64 | 26.44 | 26.58 | 26.6 | 26.63 | 26.6 | 26.52 | 301.41 | 301.5 | 301.65 | 94.77 | 90.91
2305150028 | 884493203231478102303230461001136431 | 04QCE83H20700JD3P0001855 | 789000 | 779000 | 777000 | 812000 | 796000 | 2023-05-01 03:49:44 | 117.23633 | 438.00304 | 3.6434 | 350 | 0.5951 | 93000 | 263.41 | 0.02804487 | 1749.56 | 26.46 | 26.6 | 26.6 | 26.58 | 26.43 | 26.55 | 26.66 | 26.68 | 26.61 | 26.49 | 26.61 | 26.6 | 26.7 | 26.59 | 26.47 | 26.61 | 26.64 | 26.65 | 26.54 | 26.44 | 26.57 | 26.59 | 26.6 | 26.57 | 26.54 | 301.45 | 301.57 | 301.67 | 94.81 | 90.98
2305150028 | 884493203231478102303240021501136421 | 04QCE83H20700JD3P0002095 | 789000 | 779000 | 777000 | 812000 | 796000 | 2023-05-01 02:54:20 | 116.798 | 437.073 | 3.6429 | 350 | 0.5957 | 127000 | 263.89 | 0.02525253 | 1748.69 | 26.44 | 26.64 | 26.64 | 26.6 | 26.46 | 26.54 | 26.66 | 26.72 | 26.61 | 26.53 | 26.54 | 26.63 | 26.69 | 26.56 | 26.54 | 26.56 | 26.62 | 26.67 | 26.51 | 26.45 | 26.56 | 26.57 | 26.63 | 26.57 | 26.52 | 301.38 | 301.5 | 301.61 | 94.81 | 90.97
2305150028 | 884493203231478102303240008501136421 | 04QCE83H20700JD3P0001965 | 789000 | 779000 | 777000 | 812000 | 796000 | 2023-05-01 02:52:42 | 116.847 | 437.324 | 3.6429 | 350 | 0.589 | 148000 | 263.81 | 0.02514368 | 1749.49 | 26.43 | 26.6 | 26.64 | 26.6 | 26.49 | 26.54 | 26.69 | 26.71 | 26.66 | 26.54 | 26.5 | 26.51 | 26.6 | 26.5 | 26.54 | 26.46 | 26.56 | 26.61 | 26.61 | 26.45 | 26.57 | 26.61 | 26.62 | 26.61 | 26.56 | 301.43 | 301.52 | 301.66 | 94.7 | 90.98
2305150028 | 884493203231478102303240016401136431 | 04QCE83H20700JD3P0001925 | 789000 | 779000 | 777000 | 812000 | 796000 | 2023-05-01 02:50:56 | 117.055 | 438.137 | 3.643 | 350 | 0.5878 | 123000 | 263.37 | 0.02625656 | 1749.52 | 26.45 | 26.62 | 26.66 | 26.65 | 26.52 | 26.54 | 26.75 | 26.82 | 26.77 | 26.58 | 26.53 | 26.62 | 26.68 | 26.63 | 26.48 | 26.48 | 26.62 | 26.65 | 26.67 | 26.46 | 26.57 | 26.61 | 26.64 | 26.62 | 26.55 | 301.42 | 301.51 | 301.65 | 94.67 | 90.95
2305150028 | 884493203231478102303240021201136421 | 04QCE83H20700JD3P0002094 | 789000 | 779000 | 777000 | 812000 | 796000 | 2023-05-01 02:54:30 | 116.67 | 436.543 | 3.6423 | 350 | 0.5985 | 88000 | 264.16 | 0.02615845 | 1751.46 | 26.44 | 26.61 | 26.64 | 26.59 | 26.48 | 26.54 | 26.65 | 26.69 | 26.55 | 26.54 | 26.57 | 26.61 | 26.63 | 26.5 | 26.61 | 26.56 | 26.64 | 26.58 | 26.48 | 26.52 | 26.57 | 26.61 | 26.61 | 26.6 | 26.54 | 301.4 | 301.48 | 301.54 | 94.72 | 90.99
2305150028 | 884493203231478102303230460701136431 | 04QCE83H20700JD3P0001839 | 789000 | 779000 | 777000 | 812000 | 796000 | 2023-05-01 03:49:34 | 116.9938 | 437.13036 | 3.6434 | 350 | 0.5921 | 97000 | 264.12 | 0.03205128 | 1751.12 | 26.45 | 26.56 | 26.61 | 26.56 | 26.46 | 26.55 | 26.57 | 26.63 | 26.57 | 26.49 | 26.56 | 26.51 | 26.58 | 26.55 | 26.48 | 26.57 | 26.57 | 26.58 | 26.55 | 26.52 | 26.56 | 26.59 | 26.61 | 26.59 | 26.57 | 301.48 | 301.56 | 301.67 | 94.79 | 90.98
2305150028 | 884493203231478102303230453401136431 | 04QCE83H20700JD3P0001767 | 789000 | 779000 | 777000 | 812000 | 796000 | 2023-05-01 03:45:38 | 117.04435 | 437.77504 | 3.6436 | 350 | 0.5861 | 93000 | 264.89 | 0.01903208 | 1749.94 | 26.45 | 26.61 | 26.65 | 26.6 | 26.48 | 26.52 | 26.72 | 26.74 | 26.65 | 26.48 | 26.57 | 26.65 | 26.73 | 26.62 | 26.5 | 26.55 | 26.6 | 26.63 | 26.62 | 26.51 | 26.57 | 26.62 | 26.61 | 26.61 | 26.56 | 301.43 | 301.52 | 301.67 | 94.76 | 90.96
2305150028 | 884493203231478102303230453301136431 | 04QCE83H20700JD3P0001754 | 789000 | 779000 | 777000 | 812000 | 796000 | 2023-05-01 03:46:00 | 116.89532 | 437.3 | 3.6436 | 350 | 0.5891 | 100000 | 264.12 | 0.02372881 | 1748.16 | 26.46 | 26.61 | 26.61 | 26.61 | 26.42 | 26.57 | 26.72 | 26.77 | 26.61 | 26.53 | 26.57 | 26.72 | 26.73 | 26.59 | 26.61 | 26.58 | 26.72 | 26.7 | 26.58 | 26.48 | 26.57 | 26.6 | 26.61 | 26.58 | 26.53 | 301.39 | 301.49 | 301.62 | 94.75 | 90.94
2305150028 | 884493203231478102303230453101136431 | 04QCE83H20700JD3P0001768 | 789000 | 779000 | 777000 | 812000 | 796000 | 2023-05-01 03:46:45 | 117.05398 | 437.93204 | 3.6434 | 350 | 0.5915 | 112000 | 263.59 | 0.04013761 | 1747.64 | 26.46 | 26.6 | 26.65 | 26.6 | 26.47 | 26.52 | 26.65 | 26.74 | 26.64 | 26.54 | 26.51 | 26.65 | 26.71 | 26.65 | 26.52 | 26.48 | 26.63 | 26.67 | 26.59 | 26.44 | 26.57 | 26.59 | 26.63 | 26.59 | 26.53 | 301.38 | 301.49 | 301.62 | 94.76 | 90.97
2305150028 | 884493203231478102303230460601136431 | 04QCE83H20700JD3P0001821 | 789000 | 779000 | 777000 | 812000 | 796000 | 2023-05-01 03:48:15 | 116.91313 | 436.91128 | 3.6435 | 350 | 0.587 | 125000 | 263.45 | 0.02804487 | 1747.99 | 26.45 | 26.58 | 26.57 | 26.55 | 26.45 | 26.54 | 26.61 | 26.61 | 26.51 | 26.51 | 26.51 | 26.59 | 26.63 | 26.49 | 26.53 | 26.55 | 26.63 | 26.61 | 26.52 | 26.45 | 26.57 | 26.58 | 26.61 | 26.59 | 26.52 | 301.42 | 301.54 | 301.63 | 94.79 | 90.97
2305150028 | 884493203231478102303240011901136431 | 04QCE83H20700JD3P0002005 | 789000 | 779000 | 777000 | 812000 | 796000 | 2023-05-01 04:11:47 | 117.26947 | 438.67332 | 3.6435 | 350 | 0.5971 | 106000 | 264.32 | 0.02991453 | 1749.66 | 26.45 | 26.62 | 26.65 | 26.63 | 26.49 | 26.54 | 26.73 | 26.79 | 26.7 | 26.57 | 26.55 | 26.7 | 26.8 | 26.68 | 26.55 | 26.49 | 26.65 | 26.71 | 26.67 | 26.47 | 26.57 | 26.62 | 26.64 | 26.62 | 26.53 | 301.42 | 301.49 | 301.66 | 94.69 | 90.96
2305150028 | 884493203231478102303230463801136441 | 04QCE83H20700JD3P0001874 | 789000 | 779000 | 777000 | 812000 | 796000 | 2023-05-01 03:54:27 | 117.15125 | 438.2652 | 3.6441 | 350 | 0.6011 | 108000 | 264.82 | 0.03127793 | 1750.12 | 26.45 | 26.61 | 26.63 | 26.59 | 26.44 | 26.54 | 26.76 | 26.75 | 26.72 | 26.53 | 26.52 | 26.72 | 26.76 | 26.7 | 26.49 | 26.54 | 26.68 | 26.69 | 26.61 | 26.44 | 26.6 | 26.59 | 26.6 | 26.59 | 26.52 | 301.42 | 301.51 | 301.65 | 94.72 | 90.93
2305150028 | 884493203231478102303240005801136441 | 04QCE83H20700JD3P0001922 | 789000 | 779000 | 777000 | 812000 | 796000 | 2023-05-01 03:53:40 | 117.20418 | 438.15916 | 3.644 | 350 | 0.5937 | 127000 | 264.77 | 0.02802242 | 1747.98 | 26.43 | 26.61 | 26.6 | 26.61 | 26.48 | 26.55 | 26.65 | 26.7 | 26.6 | 26.52 | 26.54 | 26.65 | 26.7 | 26.59 | 26.52 | 26.5 | 26.63 | 26.68 | 26.62 | 26.51 | 26.56 | 26.6 | 26.63 | 26.62 | 26.56 | 301.44 | 301.51 | 301.65 | 94.8 | 91
2305150028 | 884493203231478102303240029201136421 | 04QCE83H20700JD3P0002169 | 789000 | 779000 | 777000 | 812000 | 796000 | 2023-05-01 03:44:22 | 116.027 | 433.54 | 3.6428 | 350 | 0.5904 | 114000 | 263.57 | 0.02143295 | 1750.19 | 26.46 | 26.62 | 26.64 | 26.63 | 26.47 | 26.53 | 26.71 | 26.85 | 26.81 | 26.52 | 26.56 | 26.64 | 26.81 | 26.75 | 26.55 | 26.46 | 26.56 | 26.7 | 26.71 | 26.54 | 26.56 | 26.63 | 26.63 | 26.61 | 26.57 | 301.41 | 301.49 | 301.64 | 94.8 | 90.96
2305150028 | 884493203231478102303240131601136431 | 04QCE83H20800JD3P0003205 | 789000 | 779000 | 777000 | 812000 | 796000 | 2023-05-02 12:56:21 | 116.98756 | 437.57576 | 3.6438 | 350 | 0.5962 | 118000 | 263.2 | 0.02005731 | 1747.79 | 26.46 | 26.63 | 26.67 | 26.61 | 26.45 | 26.58 | 26.79 | 26.82 | 26.71 | 26.55 | 26.54 | 26.72 | 26.69 | 26.61 | 26.51 | 26.49 | 26.78 | 26.75 | 26.69 | 26.46 | 26.61 | 26.64 | 26.66 | 26.63 | 26.55 | 301.41 | 301.49 | 301.66 | 94.75 | 90.94
2305150028 | 884493203231478102303240008401136431 | 04QCE83H20700JD3P0001973 | 789000 | 779000 | 777000 | 812000 | 796000 | 2023-05-01 02:52:16 | 117.043 | 437.948 | 3.6431 | 350 | 0.6047 | 135000 | 263.98 | 0.02904564 | 1748.54 | 26.45 | 26.63 | 26.61 | 26.59 | 26.47 | 26.55 | 26.69 | 26.71 | 26.63 | 26.53 | 26.53 | 26.63 | 26.66 | 26.55 | 26.49 | 26.51 | 26.64 | 26.63 | 26.55 | 26.4 | 26.56 | 26.6 | 26.61 | 26.6 | 26.53 | 301.42 | 301.51 | 301.64 | 94.78 | 90.96
2305150028 | 884493203231478102303240009801136431 | 04QCE83H20700JD3P0001984 | 789000 | 779000 | 777000 | 812000 | 796000 | 2023-05-01 03:05:17 | 117.21737 | 437.84292 | 3.6436 | 350 | 0.601 | 111000 | 264.26 | 0.03012048 | 1748.61 | 26.5 | 26.59 | 26.63 | 26.63 | 26.45 | 26.54 | 26.65 | 26.8 | 26.69 | 26.53 | 26.55 | 26.61 | 26.68 | 26.59 | 26.51 | 26.45 | 26.61 | 26.67 | 26.65 | 26.5 | 26.56 | 26.61 | 26.64 | 26.6 | 26.56 | 301.42 | 301.48 | 301.65 | 94.77 | 90.99
2305150028 | 884493203231478102303240028001136421 | 04QCE83H20700JD3P0002155 | 789000 | 779000 | 777000 | 812000 | 796000 | 2023-05-01 02:50:25 | 116.621 | 436.455 | 3.6428 | 350 | 0.5934 | 90000 | 263.4 | 0.0255102 | 1747.86 | 26.46 | 26.58 | 26.65 | 26.6 | 26.48 | 26.57 | 26.77 | 26.79 | 26.67 | 26.52 | 26.61 | 26.75 | 26.76 | 26.64 | 26.53 | 26.6 | 26.71 | 26.68 | 26.62 | 26.48 | 26.57 | 26.63 | 26.61 | 26.6 | 26.55 | 301.43 | 301.54 | 301.66 | 94.74 | 90.98
2305150028 | 884493203231478102303240027201136421 | 04QCE83H20700JD3P0002166 | 789000 | 779000 | 777000 | 812000 | 796000 | 2023-05-01 02:49:18 | 117.172 | 438.612 | 3.6429 | 350 | 0.5926 | 107000 | 263.92 | 0.02080856 | 1749.51 | 26.46 | 26.63 | 26.63 | 26.61 | 26.44 | 26.56 | 26.71 | 26.7 | 26.64 | 26.48 | 26.58 | 26.66 | 26.73 | 26.63 | 26.51 | 26.59 | 26.65 | 26.67 | 26.61 | 26.46 | 26.56 | 26.61 | 26.62 | 26.6 | 26.58 | 301.43 | 301.52 | 301.7 | 94.78 | 91
2305150028 | 884493203231478102303240035901136421 | 04QCE83H20700JD3P0002241 | 789000 | 779000 | 777000 | 812000 | 796000 | 2023-05-01 02:48:54 | 116.736 | 437.427 | 3.6429 | 350 | 0.5942 | 126000 | 264.48 | 0.0224647 | 1749.18 | 26.45 | 26.6 | 26.67 | 26.58 | 26.5 | 26.52 | 26.67 | 26.69 | 26.55 | 26.53 | 26.55 | 26.59 | 26.67 | 26.53 | 26.55 | 26.51 | 26.6 | 26.6 | 26.5 | 26.57 | 26.56 | 26.6 | 26.64 | 26.6 | 26.55 | 301.44 | 301.52 | 301.67 | 94.74 | 90.98
2305150028 | 884493203231478102303240018101136441 | 04QCE83H20700JD3P0001926 | 789000 | 779000 | 777000 | 812000 | 796000 | 2023-05-01 03:09:46 | 116.79073 | 436.38832 | 3.6441 | 350 | 0.599 | 105000 | 263.66 | 0.02492877 | 1748.4 | 26.45 | 26.64 | 26.63 | 26.6 | 26.42 | 26.53 | 26.7 | 26.69 | 26.54 | 26.51 | 26.54 | 26.68 | 26.67 | 26.51 | 26.5 | 26.49 | 26.66 | 26.62 | 26.5 | 26.46 | 26.56 | 26.58 | 26.61 | 26.6 | 26.53 | 301.41 | 301.5 | 301.64 | 94.8 | 90.97
2305150028 | 884493203231478102303240017301136431 | 04QCE83H20700JD3P0002066 | 789000 | 779000 | 777000 | 812000 | 796000 | 2023-05-01 03:10:31 | 116.77035 | 436.32748 | 3.6438 | 350 | 0.6013 | 110000 | 264.52 | 0.02684049 | 1749.27 | 26.46 | 26.63 | 26.64 | 26.63 | 26.46 | 26.54 | 26.73 | 26.73 | 26.66 | 26.51 | 26.56 | 26.68 | 26.73 | 26.65 | 26.48 | 26.51 | 26.62 | 26.67 | 26.63 | 26.48 | 26.57 | 26.62 | 26.63 | 26.61 | 26.54 | 301.41 | 301.5 | 301.62 | 94.81 | 90.97
2305150028 | 884493203231478102303240018501136441 | 04QCE83H20700JD3P0002078 | 789000 | 779000 | 777000 | 812000 | 796000 | 2023-05-01 03:11:03 | 116.7754 | 436.37348 | 3.6441 | 350 | 0.5979 | 93000 | 264.28 | 0.02339572 | 1747.91 | 26.45 | 26.6 | 26.65 | 26.61 | 26.47 | 26.55 | 26.68 | 26.72 | 26.65 | 26.48 | 26.57 | 26.62 | 26.69 | 26.61 | 26.48 | 26.48 | 26.56 | 26.63 | 26.61 | 26.45 | 26.56 | 26.62 | 26.65 | 26.62 | 26.55 | 301.46 | 301.55 | 301.67 | 94.85 | 91
2305150028 | 884493203231478102303240013201136431 | 04QCE83H20700JD3P0002018 | 789000 | 779000 | 777000 | 812000 | 796000 | 2023-05-01 03:12:56 | 116.6549 | 435.727 | 3.6435 | 350 | 0.6006 | 88000 | 263.75 | 0.02838605 | 1749.92 | 26.44 | 26.59 | 26.62 | 26.6 | 26.48 | 26.54 | 26.55 | 26.63 | 26.59 | 26.52 | 26.55 | 26.51 | 26.58 | 26.55 | 26.52 | 26.5 | 26.55 | 26.56 | 26.55 | 26.4 | 26.56 | 26.59 | 26.62 | 26.58 | 26.52 | 301.46 | 301.55 | 301.67 | 94.79 | 90.95
2305150028 | 884493203231478102303240012501136431 | 04QCE83H20700JD3P0001896 | 789000 | 779000 | 777000 | 812000 | 796000 | 2023-05-01 03:11:35 | 116.82006 | 436.61148 | 3.6435 | 350 | 0.5972 | 100000 | 263.85 | 0.03193431 | 1748.84 | 26.46 | 26.62 | 26.69 | 26.64 | 26.5 | 26.55 | 26.7 | 26.78 | 26.67 | 26.5 | 26.54 | 26.65 | 26.73 | 26.66 | 26.48 | 26.47 | 26.59 | 26.64 | 26.62 | 26.49 | 26.54 | 26.59 | 26.64 | 26.61 | 26.55 | 301.42 | 301.5 | 301.62 | 94.72 | 90.96
2305150028 | 884493203231478102303240032301136431 | 04QCE83H20700JD3P0001812 | 789000 | 779000 | 777000 | 812000 | 796000 | 2023-05-01 02:58:19 | 116.589 | 435.949 | 3.6436 | 350 | 0.5934 | 133000 | 264.26 | 0.02161828 | 1749.71 | 26.46 | 26.6 | 26.67 | 26.63 | 26.48 | 26.56 | 26.69 | 26.75 | 26.59 | 26.53 | 26.6 | 26.65 | 26.71 | 26.57 | 26.51 | 26.54 | 26.62 | 26.63 | 26.62 | 26.54 | 26.56 | 26.61 | 26.62 | 26.64 | 26.53 | 301.43 | 301.51 | 301.71 | 94.75 | 90.95
2305150028 | 884493203231478102303240173801136421 | 04QCE83H20800JD3P0003652 | 789000 | 779000 | 777000 | 812000 | 796000 | 2023-05-02 12:51:42 | 117.113 | 438.186 | 3.6429 | 350 | 0.6017 | 98000 | 263.79 | 0.02400549 | 1749.83 | 26.46 | 26.63 | 26.63 | 26.61 | 26.48 | 26.53 | 26.74 | 26.83 | 26.66 | 26.51 | 26.55 | 26.64 | 26.67 | 26.56 | 26.5 | 26.54 | 26.67 | 26.66 | 26.61 | 26.51 | 26.56 | 26.62 | 26.65 | 26.6 | 26.57 | 301.41 | 301.49 | 301.68 | 94.85 | 91.01
2305150028 | 884493203231478102303240185901136421 | 04QCE83H20700JD3P0002309 | 789000 | 779000 | 777000 | 812000 | 796000 | 2023-05-02 12:44:46 | 116.637 | 435.488 | 3.6429 | 350 | 0.5936 | 85000 | 264.77 | 0.03006873 | 1747.99 | 26.45 | 26.6 | 26.6 | 26.57 | 26.44 | 26.54 | 26.58 | 26.62 | 26.49 | 26.49 | 26.59 | 26.57 | 26.63 | 26.52 | 26.51 | 26.55 | 26.59 | 26.59 | 26.56 | 26.49 | 26.56 | 26.61 | 26.62 | 26.6 | 26.57 | 301.46 | 301.56 | 301.65 | 94.82 | 90.97
2305150028 | 884493203231478102303240185801136431 | 04QCE83H20700JD3P0002308 | 789000 | 779000 | 777000 | 812000 | 796000 | 2023-05-02 12:43:56 | 116.57 | 435.294 | 3.643 | 350 | 0.5922 | 102000 | 263.79 | 0.02953586 | 1748.12 | 26.45 | 26.61 | 26.66 | 26.59 | 26.51 | 26.56 | 26.72 | 26.74 | 26.63 | 26.53 | 26.55 | 26.66 | 26.71 | 26.59 | 26.55 | 26.56 | 26.68 | 26.69 | 26.56 | 26.46 | 26.58 | 26.6 | 26.63 | 26.58 | 26.52 | 301.41 | 301.51 | 301.63 | 94.67 | 90.95
2305150028 | 884493203231478102303240172001136431 | 04QCE83H20800JD3P0003622 | 789000 | 779000 | 777000 | 812000 | 796000 | 2023-05-02 12:46:10 | 117.703 | 439.632 | 3.6431 | 350 | 0.5987 | 121000 | 263.53 | 0.02445842 | 1748.36 | 26.46 | 26.6 | 26.62 | 26.59 | 26.48 | 26.57 | 26.69 | 26.81 | 26.58 | 26.51 | 26.57 | 26.72 | 26.79 | 26.64 | 26.48 | 26.53 | 26.73 | 26.75 | 26.6 | 26.42 | 26.57 | 26.6 | 26.63 | 26.58 | 26.52 | 301.42 | 301.51 | 301.63 | 94.85 | 90.99
2305150028 | 884493203231478102303240019401136431 | 04QCE83H20700JD3P0002065 | 789000 | 779000 | 777000 | 812000 | 796000 | 2023-05-01 03:25:16 | 116.318 | 435.255 | 3.643 | 350 | 0.6074 | 98000 | 263.98 | 0.02692308 | 1747.85 | 26.48 | 26.59 | 26.66 | 26.61 | 26.45 | 26.58 | 26.65 | 26.79 | 26.57 | 26.53 | 26.63 | 26.65 | 26.75 | 26.58 | 26.51 | 26.64 | 26.66 | 26.7 | 26.56 | 26.4 | 26.57 | 26.59 | 26.62 | 26.59 | 26.52 | 301.42 | 301.53 | 301.66 | 94.79 | 90.95
2305150028 | 884493203231478102303240038001136431 | 04QCE83H20700JD3P0002268 | 789000 | 779000 | 777000 | 812000 | 796000 | 2023-05-01 02:41:51 | 116.711 | 437.218 | 3.643 | 350 | 0.5852 | 109000 | 263.57 | 0.03517588 | 1749.03 | 26.49 | 26.6 | 26.63 | 26.59 | 26.45 | 26.55 | 26.66 | 26.71 | 26.58 | 26.52 | 26.54 | 26.59 | 26.66 | 26.5 | 26.46 | 26.56 | 26.69 | 26.65 | 26.53 | 26.4 | 26.6 | 26.6 | 26.62 | 26.58 | 26.54 | 301.4 | 301.5 | 301.62 | 94.81 | 90.95
2305150028 | 884493203231478102303240049801136431 | 04QCE83H20700JD3P0002384 | 789000 | 779000 | 777000 | 812000 | 796000 | 2023-05-01 02:38:17 | 117.41291 | 439.03988 | 3.6434 | 350 | 0.5953 | 99000 | 263.65 | 0.02843217 | 1746.91 | 26.44 | 26.6 | 26.63 | 26.59 | 26.48 | 26.54 | 26.64 | 26.68 | 26.54 | 26.52 | 26.53 | 26.59 | 26.65 | 26.5 | 26.54 | 26.46 | 26.58 | 26.6 | 26.47 | 26.42 | 26.56 | 26.57 | 26.63 | 26.58 | 26.52 | 301.41 | 301.52 | 301.63 | 94.84 | 91.01
2305150028 | 884493203231478102303240039601136431 | 04QCE83H20700JD3P0002275 | 789000 | 779000 | 777000 | 812000 | 796000 | 2023-05-01 03:56:45 | 116.57 | 436.966 | 3.6431 | 350 | 0.5946 | 85000 | 264.05 | 0.0347567 | 1750.2 | 26.46 | 26.65 | 26.68 | 26.63 | 26.5 | 26.6 | 26.91 | 26.91 | 26.73 | 26.54 | 26.58 | 26.88 | 26.91 | 26.7 | 26.6 | 26.56 | 26.87 | 26.8 | 26.65 | 26.55 | 26.58 | 26.65 | 26.64 | 26.62 | 26.55 | 301.37 | 301.48 | 301.61 | 94.68 | 90.98
2305150028 | 884493203231478102303240035401136431 | 04QCE83H20700JD3P0002249 | 789000 | 779000 | 777000 | 812000 | 796000 | 2023-05-01 03:55:08 | 116.831 | 437.534 | 3.643 | 350 | 0.5968 | 84000 | 264.65 | 0.0198188 | 1748.86 | 26.45 | 26.61 | 26.61 | 26.61 | 26.46 | 26.55 | 26.62 | 26.75 | 26.64 | 26.55 | 26.54 | 26.62 | 26.76 | 26.64 | 26.47 | 26.54 | 26.63 | 26.71 | 26.6 | 26.46 | 26.57 | 26.61 | 26.63 | 26.62 | 26.53 | 301.43 | 301.51 | 301.65 | 94.78 | 91
2305150028 | 884493203231478102303240011001136431 | 04QCE83H20700JD3P0001995 | 789000 | 779000 | 777000 | 812000 | 796000 | 2023-05-01 03:07:45 | 117.08151 | 437.54772 | 3.6436 | 350 | 0.5999 | 102000 | 264.14 | 0.02681992 | 1749.1 | 26.46 | 26.56 | 26.63 | 26.57 | 26.51 | 26.53 | 26.56 | 26.71 | 26.51 | 26.54 | 26.54 | 26.57 | 26.7 | 26.54 | 26.56 | 26.57 | 26.62 | 26.65 | 26.56 | 26.54 | 26.59 | 26.63 | 26.64 | 26.61 | 26.55 | 301.42 | 301.52 | 301.64 | 94.74 | 91.01
2305150028 | 884493203231478102303240017801136431 | 04QCE83H20700JD3P0002058 | 789000 | 779000 | 777000 | 812000 | 796000 | 2023-05-01 03:08:47 | 116.29885 | 434.65176 | 3.6437 | 350 | 0.5915 | 137000 | 264.76 | 0.02382573 | 1750.28 | 26.44 | 26.59 | 26.62 | 26.59 | 26.47 | 26.5 | 26.66 | 26.68 | 26.53 | 26.53 | 26.52 | 26.63 | 26.66 | 26.54 | 26.49 | 26.53 | 26.63 | 26.61 | 26.53 | 26.44 | 26.59 | 26.59 | 26.6 | 26.59 | 26.54 | 301.43 | 301.53 | 301.65 | 94.77 | 90.96
2305150028 | 884493203231478102303240011201136431 | 04QCE83H20700JD3P0001993 | 789000 | 779000 | 777000 | 812000 | 796000 | 2023-05-01 03:08:25 | 116.73037 | 436.31636 | 3.6439 | 350 | 0.5988 | 138000 | 263.82 | 0.02403846 | 1748.35 | 26.43 | 26.55 | 26.62 | 26.58 | 26.5 | 26.52 | 26.52 | 26.63 | 26.49 | 26.52 | 26.53 | 26.52 | 26.63 | 26.48 | 26.57 | 26.47 | 26.51 | 26.55 | 26.43 | 26.48 | 26.57 | 26.61 | 26.62 | 26.6 | 26.54 | 301.44 | 301.54 | 301.62 | 94.73 | 91.03
2305150028 | 884493203231478102303240018001136441 | 04QCE83H20700JD3P0002056 | 789000 | 779000 | 777000 | 812000 | 796000 | 2023-05-01 03:09:00 | 116.7355 | 436.10988 | 3.644 | 350 | 0.5964 | 134000 | 264.42 | 0.02633559 | 1749.04 | 26.46 | 26.6 | 26.65 | 26.62 | 26.49 | 26.56 | 26.64 | 26.65 | 26.58 | 26.53 | 26.56 | 26.58 | 26.67 | 26.56 | 26.5 | 26.49 | 26.56 | 26.62 | 26.58 | 26.49 | 26.56 | 26.63 | 26.63 | 26.61 | 26.57 | 301.48 | 301.57 | 301.87 | 94.77 | 90.97
2305150028 | 884493203231478102303240018201136441 | 04QCE83H20700JD3P0002054 | 789000 | 779000 | 777000 | 812000 | 796000 | 2023-05-01 03:09:25 | 116.73914 | 436.24632 | 3.6441 | 350 | 0.5993 | 124000 | 263.5 | 0.0256975 | 1746.72 | 26.47 | 26.59 | 26.63 | 26.61 | 26.5 | 26.53 | 26.64 | 26.68 | 26.6 | 26.53 | 26.54 | 26.61 | 26.7 | 26.56 | 26.51 | 26.49 | 26.58 | 26.64 | 26.6 | 26.52 | 26.56 | 26.62 | 26.63 | 26.6 | 26.56 | 301.44 | 301.52 | 301.66 | 94.73 | 90.99
2305150028 | 884493203231478102303240027001136421 | 04QCE83H20700JD3P0002139 | 789000 | 779000 | 777000 | 812000 | 796000 | 2023-05-01 02:48:06 | 116.585 | 436.973 | 3.6427 | 350 | 0.5965 | 92000 | 263.82 | 0.02700617 | 1747.65 | 26.44 | 26.63 | 26.68 | 26.61 | 26.5 | 26.57 | 26.72 | 26.78 | 26.62 | 26.52 | 26.56 | 26.68 | 26.75 | 26.58 | 26.53 | 26.59 | 26.74 | 26.72 | 26.59 | 26.43 | 26.57 | 26.59 | 26.64 | 26.59 | 26.54 | 301.38 | 301.48 | 301.62 | 94.76 | 90.96
2305150028 | 884493203231478102303240036501136421 | 04QCE83H20700JD3P0002235 | 789000 | 779000 | 777000 | 812000 | 796000 | 2023-05-01 02:50:40 | 116.971 | 437.621 | 3.6427 | 350 | 0.6048 | 113000 | 264.15 | 0.02237852 | 1749.13 | 26.43 | 26.61 | 26.63 | 26.6 | 26.48 | 26.55 | 26.67 | 26.69 | 26.54 | 26.55 | 26.51 | 26.64 | 26.66 | 26.51 | 26.48 | 26.58 | 26.7 | 26.62 | 26.51 | 26.41 | 26.57 | 26.6 | 26.62 | 26.58 | 26.52 | 301.44 | 301.53 | 301.65 | 94.75 | 90.94
2305150028 | 884493203231478102303240036301136421 | 04QCE83H20700JD3P0002237 | 789000 | 779000 | 777000 | 812000 | 796000 | 2023-05-01 02:50:08 | 116.667 | 436.509 | 3.6428 | 350 | 0.6023 | 118000 | 264.05 | 0.02036067 | 1748.82 | 26.44 | 26.59 | 26.63 | 26.59 | 26.49 | 26.53 | 26.62 | 26.69 | 26.55 | 26.53 | 26.53 | 26.61 | 26.69 | 26.56 | 26.46 | 26.51 | 26.68 | 26.65 | 26.54 | 26.43 | 26.61 | 26.58 | 26.63 | 26.58 | 26.53 | 301.44 | 301.54 | 301.65 | 94.75 | 90.96
2305150028 | 884493203231478102303240010601136431 | 04QCE83H20700JD3P0001999 | 789000 | 779000 | 777000 | 812000 | 796000 | 2023-05-01 03:07:14 | 117.03144 | 437.35412 | 3.6434 | 350 | 0.599 | 127000 | 264.08 | 0.03072871 | 1750.44 | 26.46 | 26.57 | 26.67 | 26.59 | 26.46 | 26.57 | 26.59 | 26.75 | 26.54 | 26.52 | 26.6 | 26.62 | 26.73 | 26.58 | 26.5 | 26.58 | 26.6 | 26.65 | 26.59 | 26.48 | 26.57 | 26.62 | 26.66 | 26.62 | 26.56 | 301.42 | 301.52 | 301.68 | 94.78 | 90.99
2305150028 | 884493203231478102303240010101136431 | 04QCE83H20700JD3P0001976 | 789000 | 779000 | 777000 | 812000 | 796000 | 2023-05-01 03:06:08 | 117.07277 | 437.4186 | 3.6434 | 350 | 0.5914 | 73000 | 263.78 | 0.02875924 | 1749.57 | 26.43 | 26.62 | 26.7 | 26.61 | 26.49 | 26.56 | 26.77 | 26.89 | 26.74 | 26.57 | 26.55 | 26.75 | 26.77 | 26.68 | 26.58 | 26.5 | 26.71 | 26.72 | 26.68 | 26.52 | 26.59 | 26.61 | 26.64 | 26.63 | 26.56 | 301.41 | 301.49 | 301.65 | 94.73 | 90.98
2305150028 | 884493203231478102303240024901136431 | 04QCE83H20700JD3P0002138 | 789000 | 779000 | 777000 | 812000 | 796000 | 2023-05-01 03:40:20 | 116.115 | 433.825 | 3.643 | 350 | 0.606 | 88000 | 263.74 | 0.02217997 | 1750.25 | 26.44 | 26.57 | 26.6 | 26.6 | 26.46 | 26.53 | 26.57 | 26.69 | 26.57 | 26.53 | 26.51 | 26.56 | 26.66 | 26.53 | 26.53 | 26.52 | 26.56 | 26.6 | 26.61 | 26.54 | 26.56 | 26.6 | 26.63 | 26.63 | 26.54 | 301.42 | 301.5 | 301.63 | 94.75 | 90.99
2305150028 | 884493203231478102303240024501136431 | 04QCE83H20700JD3P0002143 | 789000 | 779000 | 777000 | 812000 | 796000 | 2023-05-01 03:39:23 | 116.208 | 434.175 | 3.6432 | 350 | 0.6009 | 141000 | 263.98 | 0.02598367 | 1749.66 | 26.42 | 26.59 | 26.61 | 26.59 | 26.46 | 26.53 | 26.56 | 26.68 | 26.54 | 26.52 | 26.53 | 26.55 | 26.65 | 26.53 | 26.56 | 26.47 | 26.56 | 26.6 | 26.54 | 26.52 | 26.56 | 26.59 | 26.63 | 26.61 | 26.56 | 301.4 | 301.5 | 301.63 | 94.75 | 90.99
2305150028 | 884493203231478102303240024301136431 | 04QCE83H20700JD3P0002048 | 789000 | 779000 | 777000 | 812000 | 796000 | 2023-05-01 03:39:09 | 116.194 | 434.186 | 3.6433 | 350 | 0.5863 | 105000 | 263.93 | 0.02966102 | 1747.62 | 26.46 | 26.61 | 26.62 | 26.6 | 26.45 | 26.54 | 26.62 | 26.67 | 26.58 | 26.48 | 26.55 | 26.54 | 26.58 | 26.46 | 26.47 | 26.44 | 26.53 | 26.57 | 26.48 | 26.42 | 26.58 | 26.59 | 26.62 | 26.57 | 26.53 | 301.41 | 301.52 | 301.64 | 94.88 | 90.94
2305150028 | 884493203231478102303230419001136421 | 04QCE83H20700JD3P0001462 | 789000 | 779000 | 777000 | 812000 | 796000 | 2023-05-01 03:55:57 | 116.651 | 435.571 | 3.6425 | 350 | 0.6 | 87000 | 264.14 | 0.0255102 | 1749.17 | 26.43 | 26.56 | 26.59 | 26.57 | 26.43 | 26.54 | 26.48 | 26.61 | 26.53 | 26.5 | 26.53 | 26.49 | 26.61 | 26.49 | 26.48 | 26.52 | 26.53 | 26.57 | 26.46 | 26.43 | 26.57 | 26.59 | 26.6 | 26.57 | 26.53 | 301.45 | 301.53 | 301.66 | 94.8 | 90.96
2305150028 | 884493203231478102303240005301136431 | 04QCE83H20700JD3P0001913 | 789000 | 779000 | 777000 | 812000 | 796000 | 2023-05-01 03:54:43 | 116.98862 | 437.57404 | 3.6439 | 350 | 0.5979 | 131000 | 263.38 | 0.02843217 | 1746.98 | 26.43 | 26.61 | 26.64 | 26.6 | 26.46 | 26.53 | 26.71 | 26.77 | 26.64 | 26.52 | 26.51 | 26.68 | 26.72 | 26.58 | 26.55 | 26.43 | 26.63 | 26.66 | 26.59 | 26.54 | 26.57 | 26.63 | 26.65 | 26.62 | 26.56 | 301.43 | 301.52 | 301.63 | 94.84 | 91.03
2305150028 | 884493203231478102303230462501136431 | 04QCE83H20700JD3P0000081 | 789000 | 779000 | 777000 | 812000 | 796000 | 2023-05-01 04:12:09 | 116.944 | 437.962 | 3.643 | 350 | 0.59 | 124000 | 264.49 | 0.02961083 | 1749.15 | 26.45 | 26.59 | 26.58 | 26.57 | 26.46 | 26.51 | 26.62 | 26.62 | 26.54 | 26.5 | 26.52 | 26.63 | 26.62 | 26.53 | 26.53 | 26.55 | 26.66 | 26.62 | 26.51 | 26.45 | 26.58 | 26.58 | 26.61 | 26.56 | 26.53 | 301.43 | 301.51 | 301.63 | 94.82 | 90.99
2305150028 | 884493203231478102303240002501136431 | 04QCE83H20700JD3P0001894 | 789000 | 779000 | 777000 | 812000 | 796000 | 2023-05-01 03:02:35 | 117.03352 | 437.8158 | 3.6434 | 350 | 0.5928 | 103000 | 264.4 | 0.03178928 | 1747.6 | 26.45 | 26.6 | 26.71 | 26.59 | 26.46 | 26.56 | 26.64 | 26.75 | 26.65 | 26.5 | 26.55 | 26.56 | 26.65 | 26.54 | 26.48 | 26.49 | 26.59 | 26.6 | 26.58 | 26.49 | 26.54 | 26.61 | 26.64 | 26.62 | 26.55 | 301.43 | 301.51 | 301.62 | 94.77 | 90.99
2305150028 | 884493203231478102303240028801136421 | 04QCE83H20700JD3P0002173 | 789000 | 779000 | 777000 | 812000 | 796000 | 2023-05-01 03:44:07 | 115.875 | 433.488 | 3.6428 | 350 | 0.6006 | 111000 | 264.18 | 0.02136752 | 1748.98 | 26.46 | 26.61 | 26.63 | 26.62 | 26.46 | 26.59 | 26.65 | 26.8 | 26.71 | 26.52 | 26.57 | 26.64 | 26.77 | 26.68 | 26.49 | 26.48 | 26.59 | 26.68 | 26.63 | 26.46 | 26.57 | 26.59 | 26.61 | 26.57 | 26.54 | 301.4 | 301.5 | 301.63 | 94.76 | 90.93
2305150028 | 884493203231478102303240027401136431 | 04QCE83H20700JD3P0002164 | 789000 | 779000 | 777000 | 812000 | 796000 | 2023-05-01 03:43:30 | 115.826 | 433.49 | 3.643 | 350 | 0.5999 | 124000 | 264.22 | 0.02310231 | 1747.87 | 26.47 | 26.61 | 26.6 | 26.61 | 26.45 | 26.56 | 26.67 | 26.69 | 26.56 | 26.52 | 26.54 | 26.65 | 26.65 | 26.52 | 26.48 | 26.52 | 26.61 | 26.61 | 26.49 | 26.43 | 26.58 | 26.59 | 26.61 | 26.57 | 26.55 | 301.39 | 301.51 | 301.65 | 94.83 | 90.97
2305150028 | 884493203231478102303240025101136431 | 04QCE83H20700JD3P0002136 | 789000 | 779000 | 777000 | 812000 | 796000 | 2023-05-01 03:41:19 | 116.064 | 433.715 | 3.643 | 350 | 0.5963 | 135000 | 264.74 | 0.02418798 | 1749.33 | 26.44 | 26.58 | 26.6 | 26.58 | 26.47 | 26.53 | 26.56 | 26.69 | 26.56 | 26.53 | 26.52 | 26.52 | 26.64 | 26.49 | 26.5 | 26.5 | 26.47 | 26.58 | 26.5 | 26.51 | 26.57 | 26.59 | 26.64 | 26.61 | 26.54 | 301.41 | 301.49 | 301.62 | 94.79 | 91.03
2305150028 | 884493203231478102303240028301136421 | 04QCE83H20700JD3P0002179 | 789000 | 779000 | 777000 | 812000 | 796000 | 2023-05-01 02:51:43 | 116.814 | 437.125 | 3.6428 | 350 | 0.6008 | 118000 | 264.59 | 0.02253703 | 1752.48 | 26.43 | 26.62 | 26.65 | 26.62 | 26.44 | 26.54 | 26.72 | 26.72 | 26.66 | 26.52 | 26.57 | 26.71 | 26.72 | 26.65 | 26.54 | 26.49 | 26.68 | 26.69 | 26.68 | 26.45 | 26.59 | 26.62 | 26.65 | 26.62 | 26.55 | 301.4 | 301.5 | 301.64 | 94.76 | 90.91
2305150028 | 884493203231478102303240022401136421 | 04QCE83H20700JD3P0002114 | 789000 | 779000 | 777000 | 812000 | 796000 | 2023-05-01 02:57:31 | 116.079 | 434.558 | 3.6429 | 350 | 0.5916 | 114000 | 264.52 | 0.02508961 | 1750.65 | 26.41 | 26.61 | 26.65 | 26.6 | 26.46 | 26.52 | 26.65 | 26.77 | 26.67 | 26.55 | 26.52 | 26.52 | 26.62 | 26.5 | 26.56 | 26.48 | 26.56 | 26.59 | 26.5 | 26.46 | 26.57 | 26.59 | 26.61 | 26.57 | 26.53 | 301.4 | 301.51 | 301.61 | 94.84 | 90.95
2305150028 | 884493203231478102303240029301136431 | 04QCE83H20700JD3P0002167 | 789000 | 779000 | 777000 | 812000 | 796000 | 2023-05-01 02:56:57 | 116.125 | 434.72 | 3.643 | 350 | 0.5932 | 163000 | 264.21 | 0.02021953 | 1749.9 | 26.46 | 26.6 | 26.61 | 26.61 | 26.47 | 26.56 | 26.65 | 26.68 | 26.61 | 26.53 | 26.56 | 26.63 | 26.71 | 26.63 | 26.48 | 26.48 | 26.61 | 26.61 | 26.62 | 26.43 | 26.57 | 26.59 | 26.62 | 26.59 | 26.53 | 301.41 | 301.5 | 301.65 | 94.8 | 90.94
2305150028 | 884493203231478102303240033001136421 | 04QCE83H20700JD3P0002226 | 789000 | 779000 | 777000 | 812000 | 796000 | 2023-05-01 02:59:39 | 116.868 | 437.421 | 3.6427 | 350 | 0.596 | 90000 | 264.32 | 0.02222222 | 1750.87 | 26.45 | 26.62 | 26.61 | 26.57 | 26.47 | 26.53 | 26.64 | 26.66 | 26.46 | 26.54 | 26.51 | 26.61 | 26.65 | 26.47 | 26.52 | 26.49 | 26.57 | 26.58 | 26.46 | 26.42 | 26.57 | 26.57 | 26.6 | 26.59 | 26.53 | 301.43 | 301.52 | 301.63 | 94.77 | 90.94
2305150028 | 884493203231478102303240029601136431 | 04QCE83H20700JD3P0001716 | 789000 | 779000 | 777000 | 812000 | 796000 | 2023-05-01 02:56:39 | 116.063 | 433.794 | 3.643 | 350 | 0.5925 | 123000 | 263.53 | 0.02302632 | 1747.79 | 26.45 | 26.63 | 26.65 | 26.63 | 26.51 | 26.57 | 26.76 | 26.82 | 26.7 | 26.54 | 26.56 | 26.72 | 26.74 | 26.62 | 26.55 | 26.48 | 26.7 | 26.72 | 26.66 | 26.47 | 26.56 | 26.62 | 26.67 | 26.64 | 26.54 | 301.42 | 301.48 | 301.62 | 94.73 | 91.01
2305150028 | 884493203231478102303240009501136431 | 04QCE83H20700JD3P0001983 | 789000 | 779000 | 777000 | 812000 | 796000 | 2023-05-01 03:03:56 | 116.90104 | 437.2032 | 3.6435 | 350 | 0.5979 | 93000 | 263.73 | 0.03113879 | 1747.97 | 26.48 | 26.56 | 26.66 | 26.6 | 26.47 | 26.55 | 26.7 | 26.84 | 26.6 | 26.52 | 26.55 | 26.59 | 26.67 | 26.56 | 26.49 | 26.49 | 26.59 | 26.63 | 26.61 | 26.52 | 26.57 | 26.61 | 26.63 | 26.61 | 26.56 | 301.44 | 301.51 | 301.63 | 94.79 | 91
2305150028 | 884493203231478102303240030101136431 | 04QCE83H20700JD3P0002186 | 789000 | 779000 | 777000 | 812000 | 796000 | 2023-05-01 02:55:53 | 116.887 | 436.751 | 3.6431 | 350 | 0.597 | 118000 | 263.93 | 0.02074689 | 1748.73 | 26.45 | 26.64 | 26.64 | 26.63 | 26.42 | 26.54 | 26.77 | 26.75 | 26.64 | 26.54 | 26.56 | 26.71 | 26.7 | 26.58 | 26.54 | 26.53 | 26.7 | 26.67 | 26.58 | 26.48 | 26.59 | 26.6 | 26.63 | 26.6 | 26.54 | 301.38 | 301.51 | 301.64 | 94.76 | 90.92
2305150028 | 884493203231478102303240029001136421 | 04QCE83H20700JD3P0002168 | 789000 | 779000 | 777000 | 812000 | 796000 | 2023-05-01 02:54:47 | 116.258 | 434.342 | 3.6429 | 350 | 0.5851 | 124000 | 263.65 | 0.02061249 | 1747.6 | 26.47 | 26.59 | 26.63 | 26.6 | 26.47 | 26.56 | 26.65 | 26.72 | 26.62 | 26.5 | 26.56 | 26.63 | 26.71 | 26.61 | 26.47 | 26.49 | 26.62 | 26.64 | 26.57 | 26.45 | 26.56 | 26.59 | 26.62 | 26.56 | 26.53 | 301.41 | 301.5 | 301.64 | 94.77 | 90.94
2305150028 | 884493203231478102303240012701136441 | 04QCE83H20700JD3P0002023 | 789000 | 779000 | 777000 | 812000 | 796000 | 2023-05-01 03:12:24 | 116.59826 | 435.7242 | 3.644 | 350 | 0.5998 | 120000 | 264.6 | 0.02547307 | 1747.43 | 26.44 | 26.58 | 26.61 | 26.58 | 26.43 | 26.56 | 26.64 | 26.66 | 26.62 | 26.5 | 26.54 | 26.6 | 26.62 | 26.6 | 26.48 | 26.57 | 26.65 | 26.62 | 26.56 | 26.38 | 26.56 | 26.59 | 26.62 | 26.59 | 26.54 | 301.42 | 301.5 | 301.63 | 94.8 | 90.98
2305150028 | 884493203231478102303240010701136431 | 04QCE83H20700JD3P0001998 | 789000 | 779000 | 777000 | 812000 | 796000 | 2023-05-01 03:06:40 | 117.06202 | 437.38096 | 3.6434 | 350 | 0.5915 | 84000 | 264.39 | 0.02598367 | 1748.77 | 26.44 | 26.58 | 26.6 | 26.57 | 26.48 | 26.55 | 26.65 | 26.69 | 26.51 | 26.5 | 26.53 | 26.64 | 26.68 | 26.52 | 26.49 | 26.51 | 26.66 | 26.63 | 26.49 | 26.43 | 26.56 | 26.59 | 26.62 | 26.58 | 26.54 | 301.41 | 301.51 | 301.61 | 94.82 | 90.99
2305150028 | 884493203231478102303240032501136431 | 04QCE83H20700JD3P0002204 | 789000 | 779000 | 777000 | 812000 | 796000 | 2023-05-01 02:58:51 | 117.016 | 437.905 | 3.643 | 350 | 0.5933 | 94000 | 263.36 | 0.02222222 | 1748.89 | 26.47 | 26.59 | 26.67 | 26.56 | 26.48 | 26.56 | 26.65 | 26.68 | 26.45 | 26.51 | 26.57 | 26.58 | 26.65 | 26.5 | 26.51 | 26.49 | 26.55 | 26.58 | 26.56 | 26.47 | 26.56 | 26.63 | 26.61 | 26.59 | 26.56 | 301.44 | 301.52 | 301.68 | 94.83 | 90.94
2305150028 | 884493203231478102303240022301136421 | 04QCE83H20700JD3P0002119 | 789000 | 779000 | 777000 | 812000 | 796000 | 2023-05-01 02:57:46 | 115.963 | 434 | 3.6427 | 350 | 0.5902 | 99000 | 263.66 | 0.02336449 | 1748.88 | 26.46 | 26.6 | 26.61 | 26.61 | 26.43 | 26.54 | 26.6 | 26.73 | 26.63 | 26.51 | 26.56 | 26.53 | 26.64 | 26.52 | 26.52 | 26.55 | 26.5 | 26.57 | 26.55 | 26.5 | 26.57 | 26.61 | 26.63 | 26.62 | 26.54 | 301.41 | 301.5 | 301.64 | 94.8 | 90.97
2305150028 | 884493203231478102303240029501136421 | 04QCE83H20700JD3P0002191 | 789000 | 779000 | 777000 | 812000 | 796000 | 2023-05-01 02:55:35 | 116.676 | 435.971 | 3.6429 | 350 | 0.5965 | 132000 | 264.16 | 0.02302632 | 1750.61 | 26.44 | 26.62 | 26.67 | 26.63 | 26.46 | 26.56 | 26.71 | 26.84 | 26.74 | 26.55 | 26.55 | 26.6 | 26.71 | 26.61 | 26.63 | 26.58 | 26.66 | 26.73 | 26.66 | 26.54 | 26.58 | 26.63 | 26.65 | 26.61 | 26.56 | 301.42 | 301.51 | 301.65 | 94.71 | 90.97
2305150028 | 884493203231478102303240022201136431 | 04QCE83H20700JD3P0002116 | 789000 | 779000 | 777000 | 812000 | 796000 | 2023-05-01 02:58:03 | 115.927 | 433.734 | 3.6432 | 350 | 0.5966 | 142000 | 263.86 | 0.02452698 | 1748.31 | 26.44 | 26.58 | 26.64 | 26.58 | 26.44 | 26.56 | 26.63 | 26.7 | 26.57 | 26.52 | 26.61 | 26.51 | 26.61 | 26.43 | 26.45 | 26.59 | 26.58 | 26.6 | 26.46 | 26.44 | 26.56 | 26.56 | 26.62 | 26.57 | 26.53 | 301.39 | 301.5 | 301.61 | 94.8 | 90.97
2305150028 | 884493203231478102303240022101136421 | 04QCE83H20700JD3P0002121 | 789000 | 779000 | 777000 | 812000 | 796000 | 2023-05-01 02:55:02 | 116.073 | 433.625 | 3.6428 | 350 | 0.5943 | 135000 | 263.96 | 0.02734375 | 1748.3 | 26.41 | 26.59 | 26.62 | 26.58 | 26.46 | 26.55 | 26.6 | 26.75 | 26.59 | 26.54 | 26.54 | 26.53 | 26.65 | 26.48 | 26.55 | 26.55 | 26.56 | 26.59 | 26.51 | 26.48 | 26.57 | 26.61 | 26.63 | 26.58 | 26.55 | 301.4 | 301.5 | 301.62 | 94.72 | 90.99
2305150028 | 884493203231478102303240199301136431 | 04QCE83H20800JD3P0003858 | 789000 | 779000 | 777000 | 812000 | 796000 | 2023-05-02 12:53:22 | 117.29334 | 438.63488 | 3.6438 | 350 | 0.5948 | 108000 | 264.02 | 0.02894955 | 1747.23 | 26.46 | 26.57 | 26.6 | 26.54 | 26.47 | 26.55 | 26.54 | 26.53 | 26.42 | 26.51 | 26.58 | 26.51 | 26.53 | 26.45 | 26.5 | 26.54 | 26.52 | 26.49 | 26.43 | 26.51 | 26.58 | 26.6 | 26.59 | 26.58 | 26.56 | 301.52 | 301.6 | 301.79 | 94.78 | 90.97
2305150028 | 884493203231478102303240106701136431 | 04QCE83H20800JD3P0002946 | 789000 | 779000 | 777000 | 812000 | 796000 | 2023-05-02 12:55:33 | 116.437 | 436.395 | 3.6432 | 350 | 0.5941 | 95000 | 264.26 | 0.03178928 | 1748.94 | 26.46 | 26.62 | 26.62 | 26.61 | 26.45 | 26.56 | 26.72 | 26.83 | 26.77 | 26.51 | 26.59 | 26.72 | 26.85 | 26.8 | 26.52 | 26.62 | 26.7 | 26.74 | 26.72 | 26.52 | 26.57 | 26.61 | 26.64 | 26.64 | 26.56 | 301.44 | 301.52 | 301.64 | 94.85 | 91.01
2305150028 | 884493203231478102303230453701136431 | 04QCE83H20700JD3P0001786 | 789000 | 779000 | 777000 | 812000 | 796000 | 2023-05-01 03:46:59 | 117.29065 | 438.63888 | 3.6436 | 350 | 0.5926 | 96000 | 263.82 | 0.03216912 | 1748.93 | 26.43 | 26.59 | 26.65 | 26.6 | 26.49 | 26.55 | 26.68 | 26.75 | 26.69 | 26.53 | 26.58 | 26.64 | 26.72 | 26.67 | 26.49 | 26.51 | 26.56 | 26.64 | 26.65 | 26.45 | 26.56 | 26.63 | 26.64 | 26.62 | 26.57 | 301.41 | 301.52 | 301.67 | 94.76 | 90.96
2305150028 | 884493203231478102303240066401136431 | 04QCE83H20700JD3P0002532 | 789000 | 779000 | 777000 | 812000 | 796000 | 2023-05-01 04:28:30 | 116.84042 | 436.39508 | 3.6437 | 350 | 0.5958 | 111000 | 264.25 | 0.02708978 | 1748.99 | 26.44 | 26.61 | 26.61 | 26.59 | 26.47 | 26.54 | 26.7 | 26.76 | 26.65 | 26.53 | 26.51 | 26.63 | 26.72 | 26.57 | 26.56 | 26.51 | 26.65 | 26.69 | 26.64 | 26.56 | 26.57 | 26.61 | 26.64 | 26.62 | 26.58 | 301.43 | 301.51 | 301.65 | 94.77 | 91.02
2305150028 | 884493203231478102303240041501136431 | 04QCE83H20700JD3P0002318 | 789000 | 779000 | 777000 | 812000 | 796000 | 2023-05-01 03:57:01 | 116.634 | 436.179 | 3.643 | 350 | 0.6015 | 138000 | 264.49 | 0.03305005 | 1750.99 | 26.46 | 26.56 | 26.6 | 26.58 | 26.47 | 26.53 | 26.5 | 26.59 | 26.52 | 26.53 | 26.58 | 26.49 | 26.56 | 26.52 | 26.49 | 26.54 | 26.53 | 26.56 | 26.48 | 26.4 | 26.55 | 26.6 | 26.61 | 26.58 | 26.54 | 301.41 | 301.54 | 301.64 | 94.86 | 90.97
2305150028 | 884493203231478102303240160601136431 | 04QCE83H20800JD3P0003501 | 789000 | 779000 | 777000 | 812000 | 796000 | 2023-05-02 12:26:15 | 116.43 | 434.968 | 3.6436 | 350 | 0.5954 | 94000 | 263.37 | 0.02615845 | 1751.69 | 26.45 | 26.59 | 26.66 | 26.59 | 26.49 | 26.55 | 26.68 | 26.77 | 26.59 | 26.53 | 26.52 | 26.7 | 26.73 | 26.59 | 26.55 | 26.49 | 26.69 | 26.68 | 26.59 | 26.44 | 26.59 | 26.62 | 26.62 | 26.6 | 26.53 | 301.41 | 301.51 | 301.65 | 94.78 | 90.97
2305150028 | 884493203231478102303240199801136431 | 04QCE83H20800JD3P0003850 | 789000 | 779000 | 777000 | 812000 | 796000 | 2023-05-02 12:59:45 | 117.50513 | 439.4832 | 3.6436 | 350 | 0.5961 | 131000 | 263.39 | 0.03438114 | 1746.73 | 26.43 | 26.6 | 26.67 | 26.6 | 26.51 | 26.56 | 26.57 | 26.63 | 26.46 | 26.5 | 26.59 | 26.54 | 26.63 | 26.46 | 26.47 | 26.47 | 26.52 | 26.59 | 26.47 | 26.48 | 26.56 | 26.6 | 26.63 | 26.58 | 26.57 | 301.48 | 301.58 | 301.74 | 94.79 | 90.96
2305150028 | 884493203231478102303240200401136441 | 04QCE83H20800JD3P0003913 | 789000 | 779000 | 777000 | 812000 | 796000 | 2023-05-02 13:01:03 | 117.29789 | 438.623 | 3.644 | 350 | 0.5938 | 128000 | 264.21 | 0.03178928 | 1748.35 | 26.47 | 26.6 | 26.65 | 26.58 | 26.5 | 26.57 | 26.72 | 26.82 | 26.58 | 26.56 | 26.54 | 26.63 | 26.76 | 26.54 | 26.54 | 26.54 | 26.64 | 26.71 | 26.61 | 26.53 | 26.56 | 26.61 | 26.64 | 26.61 | 26.56 | 301.43 | 301.51 | 301.66 | 94.77 | 90.98
2305150028 | 884493203231478102303240071901136441 | 04QCE83H20800JD3P0002602 | 789000 | 779000 | 777000 | 812000 | 796000 | 2023-05-01 04:26:23 | 116.98374 | 437.06528 | 3.644 | 350 | 0.5936 | 139000 | 264.16 | 0.0243563 | 1748.48 | 26.46 | 26.62 | 26.63 | 26.6 | 26.45 | 26.58 | 26.69 | 26.8 | 26.63 | 26.49 | 26.61 | 26.72 | 26.81 | 26.65 | 26.5 | 26.53 | 26.69 | 26.75 | 26.68 | 26.49 | 26.57 | 26.64 | 26.65 | 26.62 | 26.58 | 301.42 | 301.52 | 301.61 | 94.74 | 90.95
2305150028 | 884493203231478102303240010801136431 | 04QCE83H20700JD3P0001997 | 789000 | 779000 | 777000 | 812000 | 796000 | 2023-05-01 03:08:02 | 116.85788 | 436.93888 | 3.6432 | 350 | 0.587 | 124000 | 264.53 | 0.02647504 | 1750.71 | 26.44 | 26.56 | 26.62 | 26.58 | 26.45 | 26.53 | 26.54 | 26.68 | 26.55 | 26.55 | 26.52 | 26.54 | 26.67 | 26.53 | 26.53 | 26.43 | 26.55 | 26.61 | 26.51 | 26.44 | 26.56 | 26.58 | 26.63 | 26.59 | 26.54 | 301.4 | 301.51 | 301.62 | 94.81 | 90.99
2305150028 | 884493203231478102303240163601136421 | 04QCE83H20800JD3P0003542 | 789000 | 779000 | 777000 | 812000 | 796000 | 2023-05-02 11:44:43 | 116.677 | 436.796 | 3.6427 | 350 | 0.5885 | 109000 | 263.86 | 0.02581121 | 1750.91 | 26.43 | 26.61 | 26.67 | 26.61 | 26.45 | 26.54 | 26.72 | 26.85 | 26.67 | 26.5 | 26.56 | 26.76 | 26.8 | 26.67 | 26.55 | 26.51 | 26.77 | 26.75 | 26.63 | 26.45 | 26.6 | 26.63 | 26.64 | 26.61 | 26.53 | 301.42 | 301.51 | 301.66 | 94.73 | 90.93
2305150028 | 884493203231478102303240113301136431 | 04QCE83H20800JD3P0003024 | 789000 | 779000 | 777000 | 812000 | 796000 | 2023-05-02 12:56:12 | 117.12611 | 438.48792 | 3.6438 | 350 | 0.5933 | 114000 | 264.03 | 0.02755906 | 1748.15 | 26.47 | 26.62 | 26.66 | 26.63 | 26.49 | 26.57 | 26.79 | 26.82 | 26.79 | 26.51 | 26.54 | 26.78 | 26.8 | 26.76 | 26.52 | 26.59 | 26.78 | 26.72 | 26.68 | 26.49 | 26.57 | 26.61 | 26.62 | 26.59 | 26.56 | 301.44 | 301.49 | 301.65 | 94.74 | 90.96
2305150028 | 884493203231478102303240166401136431 | 04QCE83H20800JD3P0003560 | 789000 | 779000 | 777000 | 812000 | 796000 | 2023-05-02 12:23:49 | 117.196 | 437.482 | 3.6433 | 350 | 0.6075 | 131000 | 264 | 0.02700617 | 1747.96 | 26.43 | 26.6 | 26.66 | 26.59 | 26.48 | 26.55 | 26.73 | 26.83 | 26.63 | 26.54 | 26.56 | 26.78 | 26.87 | 26.68 | 26.58 | 26.5 | 26.79 | 26.76 | 26.66 | 26.51 | 26.6 | 26.65 | 26.63 | 26.64 | 26.56 | 301.41 | 301.48 | 301.67 | 94.71 | 90.96
2305150028 | 884493203231478102303240171301136431 | 04QCE83H20800JD3P0003607 | 789000 | 779000 | 777000 | 812000 | 796000 | 2023-05-02 12:54:27 | 117.08 | 437.794 | 3.6432 | 350 | 0.6021 | 111000 | 264.27 | 0.0248227 | 1750.49 | 26.44 | 26.63 | 26.66 | 26.62 | 26.47 | 26.56 | 26.75 | 26.81 | 26.7 | 26.56 | 26.58 | 26.7 | 26.75 | 26.63 | 26.6 | 26.58 | 26.69 | 26.66 | 26.58 | 26.59 | 26.59 | 26.61 | 26.63 | 26.62 | 26.55 | 301.43 | 301.51 | 301.65 | 94.67 | 90.93
2305150028 | 884493203231478102303240199201136431 | 04QCE83H20800JD3P0003852 | 789000 | 779000 | 777000 | 812000 | 796000 | 2023-05-02 12:53:06 | 117.22372 | 438.3142 | 3.6438 | 350 | 0.5991 | 97000 | 264.32 | 0.02931323 | 1746.94 | 26.44 | 26.55 | 26.58 | 26.54 | 26.48 | 26.56 | 26.57 | 26.58 | 26.42 | 26.51 | 26.62 | 26.58 | 26.56 | 26.41 | 26.49 | 26.58 | 26.58 | 26.54 | 26.41 | 26.42 | 26.57 | 26.57 | 26.59 | 26.56 | 26.54 | 301.47 | 301.59 | 301.68 | 94.81 | 90.93
2305150028 | 884493203231478102303240023401136421 | 04QCE83H20700JD3P0002126 | 789000 | 779000 | 777000 | 812000 | 796000 | 2023-05-01 03:18:57 | 116.479 | 436.363 | 3.6427 | 350 | 0.5967 | 128000 | 263.99 | 0.02430556 | 1750.72 | 26.44 | 26.61 | 26.6 | 26.6 | 26.48 | 26.51 | 26.68 | 26.72 | 26.61 | 26.54 | 26.52 | 26.58 | 26.65 | 26.49 | 26.55 | 26.53 | 26.66 | 26.64 | 26.57 | 26.46 | 26.58 | 26.57 | 26.62 | 26.59 | 26.52 | 301.4 | 301.51 | 301.61 | 94.75 | 90.95
2305150028 | 884493203231478102303240154301136431 | 04QCE83H20800JD3P0003442 | 789000 | 779000 | 777000 | 812000 | 796000 | 2023-05-02 12:35:42 | 116.80995 | 436.46216 | 3.6436 | 350 | 0.5951 | 84000 | 264.25 | 0.03108348 | 1749.14 | 26.45 | 26.62 | 26.65 | 26.59 | 26.44 | 26.55 | 26.73 | 26.83 | 26.65 | 26.54 | 26.56 | 26.72 | 26.77 | 26.59 | 26.63 | 26.49 | 26.69 | 26.69 | 26.62 | 26.53 | 26.58 | 26.63 | 26.64 | 26.61 | 26.56 | 301.46 | 301.54 | 301.64 | 94.81 | 90.97
2305150028 | 884493203231478102303240023201136421 | 04QCE83H20700JD3P0002098 | 789000 | 779000 | 777000 | 812000 | 796000 | 2023-05-01 03:18:23 | 116.144 | 435.448 | 3.6428 | 350 | 0.6019 | 130000 | 264.04 | 0.02192982 | 1749.3 | 26.45 | 26.61 | 26.64 | 26.6 | 26.49 | 26.53 | 26.67 | 26.69 | 26.62 | 26.53 | 26.52 | 26.61 | 26.66 | 26.52 | 26.58 | 26.51 | 26.63 | 26.63 | 26.5 | 26.44 | 26.55 | 26.59 | 26.62 | 26.56 | 26.53 | 301.39 | 301.51 | 301.6 | 94.76 | 90.97
2305150028 | 884493203231478102303240159601136431 | 04QCE83H20800JD3P0003511 | 789000 | 779000 | 777000 | 812000 | 796000 | 2023-05-02 12:32:02 | 117.00862 | 437.4998 | 3.6436 | 350 | 0.5953 | 87000 | 264.27 | 0.02861815 | 1751.36 | 26.43 | 26.61 | 26.65 | 26.62 | 26.5 | 26.53 | 26.65 | 26.7 | 26.57 | 26.51 | 26.54 | 26.61 | 26.61 | 26.52 | 26.54 | 26.5 | 26.63 | 26.63 | 26.54 | 26.48 | 26.58 | 26.63 | 26.63 | 26.64 | 26.57 | 301.43 | 301.52 | 301.64 | 94.76 | 90.96
2305150028 | 884493203231478102303240013701136431 | 04QCE83H20700JD3P0002010 | 789000 | 779000 | 777000 | 812000 | 796000 | 2023-05-01 03:15:15 | 116.73028 | 436.22124 | 3.6434 | 350 | 0.5861 | 84000 | 263.9 | 0.03067485 | 1749.79 | 26.48 | 26.6 | 26.63 | 26.61 | 26.47 | 26.56 | 26.64 | 26.65 | 26.57 | 26.49 | 26.57 | 26.59 | 26.62 | 26.53 | 26.5 | 26.56 | 26.66 | 26.58 | 26.53 | 26.43 | 26.56 | 26.61 | 26.63 | 26.57 | 26.52 | 301.42 | 301.51 | 301.65 | 94.78 | 90.94
2305150028 | 884493203231478102303240009101136431 | 04QCE83H20700JD3P0001987 | 789000 | 779000 | 777000 | 812000 | 796000 | 2023-05-01 03:04:58 | 116.9784 | 436.96204 | 3.6434 | 350 | 0.5976 | 113000 | 264.42 | 0.03062117 | 1751.07 | 26.49 | 26.57 | 26.64 | 26.62 | 26.49 | 26.53 | 26.61 | 26.77 | 26.71 | 26.54 | 26.54 | 26.56 | 26.66 | 26.6 | 26.52 | 26.43 | 26.6 | 26.66 | 26.64 | 26.42 | 26.53 | 26.59 | 26.63 | 26.6 | 26.55 | 301.41 | 301.48 | 301.65 | 94.8 | 90.97
2305150028 | 884493203231478102303240185401136431 | 04QCE83H20800JD3P0003748 | 789000 | 779000 | 777000 | 812000 | 796000 | 2023-05-02 12:43:40 | 116.686 | 436.248 | 3.643 | 350 | 0.5926 | 133000 | 264.72 | 0.0338819 | 1747.7 | 26.43 | 26.59 | 26.61 | 26.57 | 26.51 | 26.52 | 26.63 | 26.66 | 26.49 | 26.54 | 26.53 | 26.56 | 26.62 | 26.48 | 26.55 | 26.51 | 26.56 | 26.56 | 26.52 | 26.52 | 26.6 | 26.59 | 26.62 | 26.6 | 26.56 | 301.46 | 301.55 | 301.65 | 94.69 | 90.93
2305150028 | 884493203231478102303240150801136431 | 04QCE83H20800JD3P0003404 | 789000 | 779000 | 777000 | 812000 | 796000 | 2023-05-02 12:43:07 | 117.24399 | 438.30188 | 3.6436 | 350 | 0.5992 | 135000 | 264.91 | 0.02727981 | 1750.09 | 26.4 | 26.57 | 26.62 | 26.59 | 26.46 | 26.54 | 26.59 | 26.74 | 26.58 | 26.55 | 26.52 | 26.63 | 26.72 | 26.59 | 26.62 | 26.47 | 26.64 | 26.67 | 26.65 | 26.57 | 26.58 | 26.61 | 26.64 | 26.6 | 26.55 | 301.41 | 301.52 | 301.71 | 94.71 | 90.99
2305150028 | 884493203231478102303240150701136431 | 04QCE83H20800JD3P0003405 | 789000 | 779000 | 777000 | 812000 | 796000 | 2023-05-02 12:42:52 | 117.15825 | 437.9458 | 3.6435 | 350 | 0.5996 | 83000 | 263.62 | 0.02665651 | 1746.24 | 26.44 | 26.58 | 26.6 | 26.58 | 26.45 | 26.5 | 26.57 | 26.67 | 26.57 | 26.53 | 26.51 | 26.58 | 26.67 | 26.56 | 26.57 | 26.5 | 26.62 | 26.64 | 26.56 | 26.47 | 26.57 | 26.58 | 26.6 | 26.58 | 26.53 | 301.42 | 301.52 | 301.63 | 94.76 | 90.98
2305150028 | 884493203231478102303240150201136431 | 04QCE83H20800JD3P0003410 | 789000 | 779000 | 777000 | 812000 | 796000 | 2023-05-02 12:42:20 | 117.29249 | 438.4374 | 3.6434 | 350 | 0.602 | 101000 | 264.56 | 0.02596439 | 1750.7 | 26.45 | 26.57 | 26.65 | 26.58 | 26.45 | 26.56 | 26.68 | 26.72 | 26.55 | 26.51 | 26.6 | 26.68 | 26.71 | 26.59 | 26.5 | 26.52 | 26.63 | 26.62 | 26.56 | 26.44 | 26.56 | 26.58 | 26.6 | 26.58 | 26.53 | 301.42 | 301.53 | 301.63 | 94.81 | 90.92
2305150028 | 884493203231478102303240021801136431 | 04QCE83H20700JD3P0002088 | 789000 | 779000 | 777000 | 812000 | 796000 | 2023-05-01 04:01:57 | 116.592 | 436.417 | 3.643 | 350 | 0.5968 | 166000 | 264.05 | 0.028 | 1751.08 | 26.45 | 26.63 | 26.68 | 26.61 | 26.46 | 26.57 | 26.72 | 26.77 | 26.61 | 26.54 | 26.56 | 26.66 | 26.69 | 26.56 | 26.48 | 26.51 | 26.66 | 26.61 | 26.51 | 26.43 | 26.56 | 26.59 | 26.64 | 26.59 | 26.56 | 301.4 | 301.5 | 301.63 | 94.82 | 90.98
2305150028 | 884493203231478102303230428001136431 | 04QCE83H20700JD3P0001536 | 789000 | 779000 | 777000 | 812000 | 796000 | 2023-05-01 01:26:44 | 116.96526 | 437.58552 | 3.6431 | 350 | 0.596 | 130000 | 263.46 | 0.02579219 | 1748.11 | 26.46 | 26.61 | 26.64 | 26.62 | 26.44 | 26.59 | 26.74 | 26.81 | 26.69 | 26.49 | 26.58 | 26.71 | 26.79 | 26.67 | 26.51 | 26.56 | 26.62 | 26.67 | 26.63 | 26.49 | 26.57 | 26.61 | 26.63 | 26.6 | 26.57 | 301.44 | 301.51 | 301.65 | 94.79 | 90.99
2305150028 | 884493203231478102303240056601136431 | 04QCE83H20700JD3P0002436 | 789000 | 779000 | 777000 | 812000 | 796000 | 2023-05-01 03:57:18 | 117.003 | 436.83 | 3.6431 | 350 | 0.5946 | 85000 | 264.22 | 0.03067485 | 1752.47 | 26.44 | 26.61 | 26.62 | 26.59 | 26.46 | 26.54 | 26.71 | 26.73 | 26.62 | 26.53 | 26.54 | 26.66 | 26.74 | 26.58 | 26.52 | 26.53 | 26.64 | 26.66 | 26.56 | 26.4 | 26.58 | 26.62 | 26.63 | 26.61 | 26.54 | 301.42 | 301.5 | 301.64 | 94.8 | 90.97
2305150028 | 884493203231478102303240006301136431 | 04QCE83H20700JD3P0001940 | 789000 | 779000 | 777000 | 812000 | 796000 | 2023-05-01 03:29:14 | 117.01452 | 438.0328 | 3.6434 | 350 | 0.5975 | 118000 | 264.22 | 0.02931323 | 1747.96 | 26.45 | 26.57 | 26.61 | 26.58 | 26.48 | 26.54 | 26.57 | 26.61 | 26.51 | 26.54 | 26.49 | 26.53 | 26.56 | 26.48 | 26.6 | 26.46 | 26.48 | 26.55 | 26.48 | 26.48 | 26.56 | 26.59 | 26.62 | 26.57 | 26.56 | 301.43 | 301.53 | 301.64 | 94.75 | 91.02
2305150028 | 884493203231478102303230411401136421 | 04QCE83H20700JD3P0001370 | 789000 | 779000 | 777000 | 812000 | 796000 | 2023-05-01 03:55:40 | 117.172 | 437.996 | 3.6427 | 350 | 0.5926 | 118000 | 263.67 | 0.02981261 | 1750.44 | 26.46 | 26.55 | 26.58 | 26.57 | 26.45 | 26.55 | 26.53 | 26.54 | 26.57 | 26.49 | 26.57 | 26.48 | 26.54 | 26.49 | 26.49 | 26.53 | 26.41 | 26.51 | 26.48 | 26.5 | 26.55 | 26.58 | 26.62 | 26.59 | 26.57 | 301.46 | 301.53 | 301.64 | 94.79 | 90.97
2305150028 | 884493203231478102303240046701136431 | 04QCE83H20700JD3P0002343 | 789000 | 779000 | 777000 | 812000 | 796000 | 2023-05-01 04:25:52 | 117.284 | 438.257 | 3.6431 | 350 | 0.5965 | 118000 | 263.46 | 0.03556911 | 1748.26 | 26.47 | 26.64 | 26.63 | 26.63 | 26.47 | 26.57 | 26.78 | 26.82 | 26.74 | 26.53 | 26.62 | 26.76 | 26.83 | 26.76 | 26.52 | 26.58 | 26.75 | 26.76 | 26.67 | 26.38 | 26.57 | 26.6 | 26.64 | 26.58 | 26.54 | 301.38 | 301.48 | 301.62 | 94.71 | 90.96
2305150028 | 884493203231478102303240151901136431 | 04QCE83H20800JD3P0003416 | 789000 | 779000 | 777000 | 812000 | 796000 | 2023-05-02 12:27:04 | 117.24893 | 438.64528 | 3.6433 | 350 | 0.5926 | 132000 | 263.54 | 0.02494654 | 1747.98 | 26.46 | 26.64 | 26.65 | 26.61 | 26.44 | 26.56 | 26.66 | 26.73 | 26.61 | 26.52 | 26.58 | 26.59 | 26.71 | 26.6 | 26.52 | 26.53 | 26.54 | 26.63 | 26.61 | 26.51 | 26.56 | 26.58 | 26.63 | 26.61 | 26.57 | 301.45 | 301.53 | 301.64 | 94.83 | 90.99
2305150028 | 884493203231478102303240149901136431 | 04QCE83H20800JD3P0003413 | 789000 | 779000 | 777000 | 812000 | 796000 | 2023-05-02 12:28:10 | 117.32017 | 438.8932 | 3.6433 | 350 | 0.5945 | 110000 | 264.32 | 0.02808989 | 1749.69 | 26.45 | 26.6 | 26.62 | 26.59 | 26.46 | 26.52 | 26.67 | 26.68 | 26.61 | 26.47 | 26.58 | 26.63 | 26.64 | 26.58 | 26.5 | 26.55 | 26.63 | 26.56 | 26.59 | 26.51 | 26.56 | 26.61 | 26.61 | 26.62 | 26.54 | 301.45 | 301.54 | 301.65 | 94.82 | 90.96
2305150028 | 884493203231478102303240152401136431 | 04QCE83H20800JD3P0003437 | 789000 | 779000 | 777000 | 812000 | 796000 | 2023-05-02 12:28:43 | 116.56314 | 435.70568 | 3.6436 | 350 | 0.5903 | 111000 | 264.06 | 0.03339695 | 1747.64 | 26.46 | 26.63 | 26.68 | 26.64 | 26.47 | 26.57 | 26.76 | 26.84 | 26.69 | 26.54 | 26.57 | 26.7 | 26.76 | 26.59 | 26.58 | 26.52 | 26.68 | 26.69 | 26.6 | 26.58 | 26.56 | 26.61 | 26.64 | 26.6 | 26.57 | 301.47 | 301.55 | 301.62 | 94.75 | 90.97
2305150028 | 884493203231478102303240160901136431 | 04QCE83H20800JD3P0003522 | 789000 | 779000 | 777000 | 812000 | 796000 | 2023-05-02 12:25:45 | 117.711 | 439.619 | 3.643 | 350 | 0.5949 | 159000 | 264.63 | 0.02931323 | 1748.16 | 26.44 | 26.64 | 26.62 | 26.62 | 26.45 | 26.56 | 26.74 | 26.78 | 26.67 | 26.54 | 26.54 | 26.73 | 26.72 | 26.61 | 26.55 | 26.47 | 26.73 | 26.69 | 26.62 | 26.46 | 26.57 | 26.61 | 26.61 | 26.59 | 26.52 | 301.41 | 301.51 | 301.63 | 94.77 | 90.95
2305150028 | 884493203231478102303240000801136431 | 04QCE83H20700JD3P0001887 | 789000 | 779000 | 777000 | 812000 | 796000 | 2023-05-01 04:09:35 | 117.15266 | 438.34248 | 3.6438 | 350 | 0.596 | 94000 | 264.52 | 0.0295858 | 1749.93 | 26.45 | 26.62 | 26.62 | 26.6 | 26.46 | 26.56 | 26.74 | 26.78 | 26.66 | 26.54 | 26.55 | 26.72 | 26.76 | 26.61 | 26.52 | 26.52 | 26.72 | 26.72 | 26.67 | 26.56 | 26.57 | 26.63 | 26.63 | 26.62 | 26.56 | 301.4 | 301.48 | 301.62 | 94.82 | 91
2305150028 | 884493203231478102303240000301136431 | 04QCE83H20700JD3P0001872 | 789000 | 779000 | 777000 | 812000 | 796000 | 2023-05-01 04:06:48 | 117.2368 | 438.27616 | 3.6439 | 350 | 0.5982 | 91000 | 263.73 | 0.03196347 | 1747.89 | 26.45 | 26.6 | 26.65 | 26.59 | 26.47 | 26.56 | 26.79 | 26.75 | 26.65 | 26.54 | 26.56 | 26.81 | 26.78 | 26.69 | 26.53 | 26.56 | 26.77 | 26.7 | 26.64 | 26.48 | 26.57 | 26.63 | 26.64 | 26.61 | 26.56 | 301.4 | 301.49 | 301.64 | 94.75 | 90.99
2305150028 | 884493203231478102303240014001136431 | 04QCE83H20700JD3P0001968 | 789000 | 779000 | 777000 | 812000 | 796000 | 2023-05-01 03:16:22 | 116.94504 | 436.95064 | 3.6439 | 350 | 0.6053 | 120000 | 264.55 | 0.02871206 | 1750.07 | 26.45 | 26.61 | 26.64 | 26.61 | 26.51 | 26.52 | 26.63 | 26.65 | 26.56 | 26.5 | 26.53 | 26.56 | 26.6 | 26.56 | 26.48 | 26.44 | 26.52 | 26.6 | 26.58 | 26.52 | 26.55 | 26.62 | 26.66 | 26.6 | 26.58 | 301.44 | 301.51 | 301.58 | 94.77 | 90.99
2305150028 | 884493203231478102303240022801136421 | 04QCE83H20700JD3P0002111 | 789000 | 779000 | 777000 | 812000 | 796000 | 2023-05-01 03:17:32 | 116.197 | 435.38 | 3.6429 | 350 | 0.6082 | 114000 | 263.78 | 0.02165842 | 1747.61 | 26.42 | 26.59 | 26.61 | 26.59 | 26.45 | 26.53 | 26.65 | 26.72 | 26.59 | 26.5 | 26.56 | 26.5 | 26.6 | 26.45 | 26.49 | 26.45 | 26.52 | 26.55 | 26.55 | 26.52 | 26.54 | 26.61 | 26.65 | 26.6 | 26.57 | 301.44 | 301.53 | 301.61 | 94.84 | 91.02
2305150028 | 884493203231478102303240008801136431 | 04QCE83H20700JD3P0001966 | 789000 | 779000 | 777000 | 812000 | 796000 | 2023-05-01 03:17:11 | 116.299 | 435.744 | 3.6432 | 350 | 0.5947 | 143000 | 263.43 | 0.02447552 | 1748.02 | 26.45 | 26.64 | 26.65 | 26.6 | 26.47 | 26.55 | 26.74 | 26.74 | 26.63 | 26.5 | 26.54 | 26.62 | 26.64 | 26.52 | 26.49 | 26.52 | 26.64 | 26.64 | 26.51 | 26.43 | 26.56 | 26.59 | 26.61 | 26.58 | 26.51 | 301.4 | 301.5 | 301.64 | 94.71 | 90.92
2305150028 | 884493203231478102303240005101136441 | 04QCE83H20700JD3P0001915 | 789000 | 779000 | 777000 | 812000 | 796000 | 2023-05-01 03:53:06 | 117.09012 | 437.68936 | 3.6441 | 350 | 0.5971 | 92000 | 263.56 | 0.03009458 | 1748.21 | 26.46 | 26.61 | 26.63 | 26.6 | 26.46 | 26.52 | 26.7 | 26.77 | 26.7 | 26.52 | 26.5 | 26.65 | 26.75 | 26.71 | 26.6 | 26.43 | 26.61 | 26.71 | 26.68 | 26.57 | 26.58 | 26.61 | 26.65 | 26.63 | 26.56 | 301.44 | 301.54 | 301.64 | 94.76 | 91.01
2305150028 | 884493203231478102303230461701136431 | 04QCE83H20700JD3P0001849 | 789000 | 779000 | 777000 | 812000 | 796000 | 2023-05-01 03:51:45 | 117.0724 | 437.85156 | 3.6434 | 350 | 0.5914 | 91000 | 265.1 | 0.02871206 | 1752.62 | 26.45 | 26.6 | 26.66 | 26.59 | 26.45 | 26.53 | 26.67 | 26.7 | 26.62 | 26.57 | 26.53 | 26.6 | 26.68 | 26.56 | 26.53 | 26.49 | 26.61 | 26.61 | 26.54 | 26.44 | 26.55 | 26.58 | 26.61 | 26.58 | 26.52 | 301.41 | 301.51 | 301.6 | 94.79 | 91
2305150028 | 884493203231478102303230461601136431 | 04QCE83H20700JD3P0001823 | 789000 | 779000 | 777000 | 812000 | 796000 | 2023-05-01 03:50:56 | 117.01287 | 437.6402 | 3.6436 | 350 | 0.5985 | 119000 | 263.73 | 0.02704791 | 1748.22 | 26.47 | 26.6 | 26.62 | 26.6 | 26.45 | 26.56 | 26.75 | 26.76 | 26.65 | 26.5 | 26.58 | 26.73 | 26.74 | 26.63 | 26.49 | 26.53 | 26.66 | 26.69 | 26.65 | 26.51 | 26.55 | 26.62 | 26.63 | 26.62 | 26.57 | 301.43 | 301.51 | 301.61 | 94.84 | 91.02
2305150028 | 884493203231478102303230463701136441 | 04QCE83H20700JD3P0001875 | 789000 | 779000 | 777000 | 812000 | 796000 | 2023-05-01 03:53:55 | 117.15613 | 438.11456 | 3.6441 | 350 | 0.6005 | 131000 | 263.76 | 0.03320683 | 1750.51 | 26.48 | 26.62 | 26.65 | 26.61 | 26.46 | 26.55 | 26.75 | 26.72 | 26.62 | 26.53 | 26.6 | 26.71 | 26.72 | 26.62 | 26.5 | 26.56 | 26.72 | 26.69 | 26.59 | 26.42 | 26.57 | 26.62 | 26.64 | 26.6 | 26.53 | 301.36 | 301.51 | 301.64 | 94.78 | 90.96
2305150028 | 884493203231478102303240014101136431 | 04QCE83H20700JD3P0001958 | 789000 | 779000 | 777000 | 812000 | 796000 | 2023-05-01 04:03:54 | 116.91383 | 436.9074 | 3.6438 | 350 | 0.593 | 148000 | 264.33 | 0.02671756 | 1749.29 | 26.42 | 26.62 | 26.64 | 26.61 | 26.48 | 26.55 | 26.66 | 26.68 | 26.62 | 26.53 | 26.53 | 26.65 | 26.69 | 26.62 | 26.52 | 26.52 | 26.6 | 26.65 | 26.6 | 26.46 | 26.56 | 26.62 | 26.64 | 26.61 | 26.55 | 301.43 | 301.51 | 301.64 | 94.78 | 90.93
2305150028 | 884493203231478102303240012301136431 | 04QCE83H20700JD3P0002001 | 789000 | 779000 | 777000 | 812000 | 796000 | 2023-05-01 03:29:00 | 117.26409 | 438.87016 | 3.6438 | 350 | 0.6039 | 87000 | 264.04 | 0.02902156 | 1747.12 | 26.47 | 26.63 | 26.65 | 26.61 | 26.47 | 26.55 | 26.75 | 26.75 | 26.59 | 26.54 | 26.56 | 26.71 | 26.73 | 26.6 | 26.52 | 26.48 | 26.65 | 26.65 | 26.52 | 26.4 | 26.57 | 26.59 | 26.62 | 26.58 | 26.54 | 301.39 | 301.5 | 301.62 | 94.78 | 90.98
2305150028 | 884493203231478102303230453501136431 | 04QCE83H20700JD3P0001766 | 789000 | 779000 | 777000 | 812000 | 796000 | 2023-05-01 03:46:14 | 117.05464 | 437.85452 | 3.6435 | 350 | 0.5954 | 91000 | 264.76 | 0.02083333 | 1748.77 | 26.46 | 26.62 | 26.62 | 26.59 | 26.45 | 26.57 | 26.78 | 26.77 | 26.61 | 26.49 | 26.57 | 26.77 | 26.78 | 26.61 | 26.51 | 26.55 | 26.73 | 26.7 | 26.59 | 26.49 | 26.58 | 26.63 | 26.63 | 26.6 | 26.54 | 301.41 | 301.49 | 301.62 | 94.77 | 91.01
2305150028 | 884493203231478102303240001901136431 | 04QCE83H20700JD3P0000074 | 789000 | 779000 | 777000 | 812000 | 796000 | 2023-05-01 03:33:50 | 117.0395 | 437.64256 | 3.6436 | 350 | 0.5911 | 103000 | 264.18 | 0.02536232 | 1749.21 | 26.42 | 26.55 | 26.59 | 26.53 | 26.44 | 26.53 | 26.51 | 26.64 | 26.48 | 26.49 | 26.56 | 26.44 | 26.57 | 26.41 | 26.48 | 26.48 | 26.44 | 26.54 | 26.46 | 26.49 | 26.55 | 26.61 | 26.62 | 26.62 | 26.55 | 301.46 | 301.55 | 301.63 | 94.87 | 91.01
2305150028 | 884493203231478102303240024001136421 | 04QCE83H20700JD3P0002122 | 789000 | 779000 | 777000 | 812000 | 796000 | 2023-05-01 03:20:04 | 116.24 | 436.004 | 3.6428 | 350 | 0.5861 | 95000 | 264.42 | 0.02806736 | 1748.77 | 26.47 | 26.6 | 26.64 | 26.61 | 26.47 | 26.57 | 26.71 | 26.78 | 26.62 | 26.54 | 26.59 | 26.58 | 26.66 | 26.5 | 26.5 | 26.57 | 26.63 | 26.67 | 26.52 | 26.37 | 26.59 | 26.6 | 26.61 | 26.57 | 26.52 | 301.39 | 301.5 | 301.6 | 94.76 | 90.97
2305150028 | 884493203231478102303230463101136431 | 04QCE83H20700JD3P0001858 | 789000 | 779000 | 777000 | 812000 | 796000 | 2023-05-01 04:13:25 | 116.636 | 437.058 | 3.6432 | 350 | 0.5948 | 105000 | 263.54 | 0.0292887 | 1748.41 | 26.46 | 26.61 | 26.65 | 26.63 | 26.49 | 26.53 | 26.66 | 26.76 | 26.71 | 26.54 | 26.54 | 26.6 | 26.71 | 26.66 | 26.5 | 26.51 | 26.65 | 26.68 | 26.62 | 26.42 | 26.56 | 26.6 | 26.61 | 26.59 | 26.54 | 301.44 | 301.55 | 301.68 | 94.81 | 90.98
2305150028 | 884493203231478102303240011601136431 | 04QCE83H20700JD3P0002011 | 789000 | 779000 | 777000 | 812000 | 796000 | 2023-05-01 04:10:41 | 117.18527 | 438.35528 | 3.6438 | 350 | 0.6083 | 122000 | 264.8 | 0.02768987 | 1748.35 | 26.45 | 26.6 | 26.61 | 26.57 | 26.45 | 26.54 | 26.68 | 26.65 | 26.55 | 26.5 | 26.55 | 26.67 | 26.64 | 26.53 | 26.49 | 26.56 | 26.68 | 26.6 | 26.47 | 26.48 | 26.58 | 26.6 | 26.62 | 26.59 | 26.54 | 301.44 | 301.52 | 301.64 | 94.82 | 90.99
2305150028 | 884493203231478102303240001101136431 | 04QCE83H20700JD3P0001884 | 789000 | 779000 | 777000 | 812000 | 796000 | 2023-05-01 04:07:55 | 117.26699 | 438.42268 | 3.6439 | 350 | 0.5968 | 85000 | 263.55 | 0.02983802 | 1748.79 | 26.46 | 26.58 | 26.65 | 26.6 | 26.48 | 26.55 | 26.78 | 26.8 | 26.75 | 26.5 | 26.55 | 26.67 | 26.69 | 26.62 | 26.52 | 26.48 | 26.68 | 26.68 | 26.64 | 26.48 | 26.56 | 26.62 | 26.62 | 26.6 | 26.55 | 301.41 | 301.5 | 301.63 | 94.73 | 90.99
2305150028 | 884493203231478102303240033801136421 | 04QCE83H20700JD3P0002217 | 789000 | 779000 | 777000 | 812000 | 796000 | 2023-05-01 04:04:06 | 116.986 | 437.976 | 3.6429 | 350 | 0.5951 | 81000 | 263.98 | 0.0228013 | 1749.07 | 26.46 | 26.61 | 26.63 | 26.61 | 26.46 | 26.55 | 26.78 | 26.78 | 26.64 | 26.53 | 26.58 | 26.79 | 26.77 | 26.62 | 26.52 | 26.53 | 26.75 | 26.7 | 26.6 | 26.45 | 26.57 | 26.59 | 26.63 | 26.59 | 26.53 | 301.41 | 301.5 | 301.65 | 94.82 | 90.92
2305150028 | 884493203231478102303240013901136431 | 04QCE83H20700JD3P0001969 | 789000 | 779000 | 777000 | 812000 | 796000 | 2023-05-01 03:15:38 | 116.73454 | 436.14072 | 3.6438 | 350 | 0.5949 | 102000 | 263.85 | 0.02758077 | 1749.2 | 26.45 | 26.6 | 26.6 | 26.57 | 26.45 | 26.52 | 26.62 | 26.62 | 26.52 | 26.53 | 26.53 | 26.55 | 26.61 | 26.46 | 26.51 | 26.54 | 26.58 | 26.59 | 26.45 | 26.43 | 26.58 | 26.59 | 26.61 | 26.59 | 26.51 | 301.41 | 301.51 | 301.63 | 94.74 | 90.94
2305150028 | 884493203231478102303240023101136421 | 04QCE83H20700JD3P0002108 | 789000 | 779000 | 777000 | 812000 | 796000 | 2023-05-01 03:18:13 | 116.137 | 435.107 | 3.6429 | 350 | 0.596 | 73000 | 264.64 | 0.02289078 | 1750.83 | 26.46 | 26.58 | 26.63 | 26.58 | 26.46 | 26.57 | 26.71 | 26.76 | 26.64 | 26.49 | 26.6 | 26.59 | 26.66 | 26.51 | 26.48 | 26.61 | 26.64 | 26.61 | 26.54 | 26.45 | 26.56 | 26.62 | 26.63 | 26.59 | 26.54 | 301.41 | 301.49 | 301.62 | 94.76 | 90.99
2305150028 | 884493203231478102303230461801136431 | 04QCE83H20700JD3P0000085 | 789000 | 779000 | 777000 | 812000 | 796000 | 2023-05-01 03:51:28 | 117.03237 | 437.48612 | 3.6434 | 350 | 0.6064 | 122000 | 263.65 | 0.02730109 | 1748.33 | 26.46 | 26.6 | 26.59 | 26.58 | 26.46 | 26.5 | 26.55 | 26.55 | 26.46 | 26.5 | 26.51 | 26.51 | 26.56 | 26.45 | 26.49 | 26.51 | 26.49 | 26.53 | 26.45 | 26.5 | 26.57 | 26.58 | 26.61 | 26.59 | 26.56 | 301.46 | 301.53 | 301.64 | 94.74 | 91.01
2305150028 | 884493203231478102303230462301136431 | 04QCE83H20700JD3P0001864 | 789000 | 779000 | 777000 | 812000 | 796000 | 2023-05-01 03:52:17 | 116.91488 | 437.0402 | 3.6438 | 350 | 0.596 | 111000 | 264.19 | 0.0335249 | 1749.28 | 26.47 | 26.58 | 26.64 | 26.59 | 26.46 | 26.56 | 26.69 | 26.81 | 26.65 | 26.52 | 26.57 | 26.75 | 26.81 | 26.67 | 26.5 | 26.6 | 26.75 | 26.75 | 26.65 | 26.41 | 26.58 | 26.63 | 26.65 | 26.6 | 26.55 | 301.39 | 301.49 | 301.66 | 94.85 | 91.01
2305150028 | 884493203231478102303230461501136431 | 04QCE83H20700JD3P0001850 | 789000 | 779000 | 777000 | 812000 | 796000 | 2023-05-01 03:51:13 | 117.21025 | 438.2116 | 3.6436 | 350 | 0.5911 | 121000 | 264.32 | 0.03091873 | 1752.4 | 26.45 | 26.6 | 26.65 | 26.6 | 26.51 | 26.55 | 26.71 | 26.74 | 26.6 | 26.51 | 26.54 | 26.66 | 26.69 | 26.54 | 26.48 | 26.5 | 26.63 | 26.62 | 26.49 | 26.43 | 26.58 | 26.59 | 26.6 | 26.6 | 26.54 | 301.39 | 301.48 | 301.63 | 94.75 | 90.98
2305150028 | 884493203231478102303230461201136431 | 04QCE83H20700JD3P0001853 | 789000 | 779000 | 777000 | 812000 | 796000 | 2023-05-01 03:50:14 | 117.15021 | 437.95844 | 3.6434 | 350 | 0.5884 | 101000 | 263.36 | 0.0242047 | 1746.68 | 26.46 | 26.59 | 26.58 | 26.57 | 26.46 | 26.53 | 26.55 | 26.6 | 26.55 | 26.48 | 26.53 | 26.51 | 26.59 | 26.54 | 26.5 | 26.57 | 26.53 | 26.56 | 26.52 | 26.42 | 26.58 | 26.58 | 26.59 | 26.57 | 26.52 | 301.45 | 301.56 | 301.65 | 94.83 | 90.96
2305150028 | 884493203231478102303240011801136431 | 04QCE83H20700JD3P0002009 | 789000 | 779000 | 777000 | 812000 | 796000 | 2023-05-01 04:10:51 | 117.12835 | 438.22504 | 3.6433 | 350 | 0.5906 | 104000 | 263.86 | 0.03091873 | 1749.58 | 26.44 | 26.62 | 26.63 | 26.61 | 26.44 | 26.53 | 26.69 | 26.7 | 26.66 | 26.54 | 26.54 | 26.65 | 26.69 | 26.64 | 26.5 | 26.5 | 26.65 | 26.62 | 26.58 | 26.46 | 26.59 | 26.59 | 26.62 | 26.59 | 26.53 | 301.42 | 301.5 | 301.64 | 94.74 | 90.92
2305150028 | 884493203231478102303240029701136421 | 04QCE83H20700JD3P0002189 | 789000 | 779000 | 777000 | 812000 | 796000 | 2023-05-01 02:57:12 | 115.864 | 433.607 | 3.6428 | 350 | 0.5903 | 107000 | 264.36 | 0.02369668 | 1750.62 | 26.42 | 26.62 | 26.64 | 26.59 | 26.45 | 26.54 | 26.78 | 26.81 | 26.69 | 26.55 | 26.59 | 26.73 | 26.78 | 26.63 | 26.55 | 26.52 | 26.74 | 26.74 | 26.66 | 26.48 | 26.58 | 26.64 | 26.64 | 26.6 | 26.58 | 301.42 | 301.51 | 301.65 | 94.81 | 90.97
2305150028 | 884493203231478102303240007601136431 | 04QCE83H20700JD3P0001934 | 789000 | 779000 | 777000 | 812000 | 796000 | 2023-05-01 03:32:24 | 117.31543 | 438.88016 | 3.6437 | 350 | 0.5987 | 89000 | 264.21 | 0.02613891 | 1747.25 | 26.46 | 26.59 | 26.59 | 26.58 | 26.5 | 26.55 | 26.53 | 26.66 | 26.59 | 26.5 | 26.58 | 26.53 | 26.67 | 26.59 | 26.5 | 26.56 | 26.55 | 26.58 | 26.56 | 26.49 | 26.57 | 26.62 | 26.61 | 26.58 | 26.57 | 301.47 | 301.56 | 301.68 | 94.79 | 90.97
2305150028 | 884493203231478102303240007001136431 | 04QCE83H20700JD3P0001956 | 789000 | 779000 | 777000 | 812000 | 796000 | 2023-05-01 03:31:01 | 117.3091 | 438.70912 | 3.6438 | 350 | 0.6043 | 98000 | 264.09 | 0.02873563 | 1749.85 | 26.43 | 26.6 | 26.6 | 26.61 | 26.48 | 26.52 | 26.56 | 26.63 | 26.62 | 26.55 | 26.51 | 26.59 | 26.65 | 26.59 | 26.51 | 26.43 | 26.55 | 26.59 | 26.57 | 26.45 | 26.57 | 26.6 | 26.64 | 26.59 | 26.54 | 301.42 | 301.51 | 301.65 | 94.73 | 90.91
2305150028 | 884493203231478102303240002001136431 | 04QCE83H20700JD3P0001895 | 789000 | 779000 | 777000 | 812000 | 796000 | 2023-05-01 03:32:56 | 116.9626 | 437.50948 | 3.6437 | 350 | 0.6025 | 104000 | 264.04 | 0.03027682 | 1748.36 | 26.47 | 26.58 | 26.61 | 26.57 | 26.47 | 26.57 | 26.64 | 26.72 | 26.53 | 26.51 | 26.56 | 26.57 | 26.6 | 26.49 | 26.47 | 26.57 | 26.63 | 26.6 | 26.54 | 26.48 | 26.56 | 26.62 | 26.63 | 26.6 | 26.55 | 301.43 | 301.51 | 301.63 | 94.75 | 91
2305150028 | 884493203231478102303240027701136431 | 04QCE83H20700JD3P0002162 | 789000 | 779000 | 777000 | 812000 | 796000 | 2023-05-01 02:49:01 | 116.585 | 436.186 | 3.6432 | 350 | 0.5927 | 112000 | 264.24 | 0.02209596 | 1749.62 | 26.46 | 26.63 | 26.62 | 26.6 | 26.43 | 26.54 | 26.74 | 26.73 | 26.68 | 26.51 | 26.56 | 26.69 | 26.74 | 26.67 | 26.49 | 26.57 | 26.73 | 26.7 | 26.62 | 26.43 | 26.61 | 26.61 | 26.61 | 26.58 | 26.54 | 301.42 | 301.51 | 301.66 | 94.8 | 90.94
2305150028 | 884493203231478102303240174601136431 | 04QCE83H20800JD3P0003644 | 789000 | 779000 | 777000 | 812000 | 796000 | 2023-05-02 12:46:26 | 117.13 | 437.872 | 3.6437 | 350 | 0.5966 | 115000 | 264.57 | 0.02302632 | 1748.37 | 26.43 | 26.63 | 26.63 | 26.58 | 26.45 | 26.54 | 26.76 | 26.74 | 26.63 | 26.55 | 26.52 | 26.61 | 26.61 | 26.45 | 26.57 | 26.48 | 26.63 | 26.63 | 26.55 | 26.47 | 26.57 | 26.63 | 26.63 | 26.61 | 26.56 | 301.43 | 301.54 | 301.65 | 94.74 | 90.99
2305150028 | 884493203231478102303240160501136441 | 04QCE83H20800JD3P0003498 | 789000 | 779000 | 777000 | 812000 | 796000 | 2023-05-02 12:34:19 | 116.75389 | 436.27896 | 3.6441 | 350 | 0.5936 | 109000 | 263.63 | 0.02606106 | 1748 | 26.42 | 26.58 | 26.62 | 26.59 | 26.48 | 26.5 | 26.64 | 26.68 | 26.62 | 26.53 | 26.53 | 26.56 | 26.58 | 26.58 | 26.54 | 26.51 | 26.59 | 26.63 | 26.63 | 26.52 | 26.58 | 26.65 | 26.62 | 26.63 | 26.55 | 301.45 | 301.54 | 301.65 | 94.83 | 90.99
2305150028 | 884493203231478102303240160001136431 | 04QCE83H20800JD3P0003504 | 789000 | 779000 | 777000 | 812000 | 796000 | 2023-05-02 12:32:47 | 116.6258 | 435.89448 | 3.6439 | 350 | 0.591 | 127000 | 263.74 | 0.02734375 | 1749.03 | 26.41 | 26.61 | 26.66 | 26.57 | 26.49 | 26.56 | 26.74 | 26.8 | 26.56 | 26.55 | 26.56 | 26.66 | 26.68 | 26.51 | 26.51 | 26.5 | 26.63 | 26.66 | 26.67 | 26.52 | 26.58 | 26.63 | 26.64 | 26.63 | 26.57 | 301.42 | 301.5 | 301.66 | 94.72 | 90.98
2305150028 | 884493203231478102303240159901136431 | 04QCE83H20800JD3P0003508 | 789000 | 779000 | 777000 | 812000 | 796000 | 2023-05-02 12:32:19 | 116.56547 | 435.93504 | 3.6439 | 350 | 0.6001 | 107000 | 263.99 | 0.02711077 | 1746.43 | 26.46 | 26.62 | 26.64 | 26.59 | 26.43 | 26.54 | 26.64 | 26.75 | 26.61 | 26.51 | 26.55 | 26.55 | 26.65 | 26.51 | 26.51 | 26.46 | 26.59 | 26.64 | 26.54 | 26.43 | 26.58 | 26.6 | 26.61 | 26.61 | 26.55 | 301.42 | 301.52 | 301.66 | 94.78 | 90.94
2305150028 | 884493203231478102303240154101136431 | 04QCE83H20800JD3P0003444 | 789000 | 779000 | 777000 | 812000 | 796000 | 2023-05-02 12:35:59 | 117.06564 | 437.34688 | 3.6436 | 350 | 0.601 | 93000 | 264.3 | 0.03196347 | 1749.26 | 26.46 | 26.62 | 26.63 | 26.58 | 26.45 | 26.52 | 26.73 | 26.75 | 26.59 | 26.54 | 26.55 | 26.69 | 26.69 | 26.58 | 26.57 | 26.54 | 26.68 | 26.69 | 26.61 | 26.44 | 26.59 | 26.59 | 26.62 | 26.59 | 26.52 | 301.45 | 301.56 | 301.64 | 94.8 | 90.93
2305150028 | 884493203231478102303240038401136421 | 04QCE83H20700JD3P0002264 | 789000 | 779000 | 777000 | 812000 | 796000 | 2023-05-01 02:42:57 | 116.641 | 437.174 | 3.6429 | 350 | 0.5885 | 90000 | 264.02 | 0.03252788 | 1750.35 | 26.47 | 26.64 | 26.68 | 26.61 | 26.46 | 26.57 | 26.79 | 26.86 | 26.75 | 26.55 | 26.56 | 26.66 | 26.78 | 26.67 | 26.47 | 26.59 | 26.7 | 26.77 | 26.65 | 26.41 | 26.58 | 26.61 | 26.64 | 26.59 | 26.54 | 301.39 | 301.49 | 301.62 | 94.75 | 90.95
2305150028 | 884493203231478102303240049601136431 | 04QCE83H20700JD3P0002362 | 789000 | 779000 | 777000 | 812000 | 796000 | 2023-05-01 02:37:47 | 117.07385 | 437.53072 | 3.6435 | 350 | 0.5931 | 125000 | 264.02 | 0.03078276 | 1748.07 | 26.45 | 26.56 | 26.57 | 26.59 | 26.49 | 26.51 | 26.54 | 26.55 | 26.53 | 26.54 | 26.53 | 26.5 | 26.54 | 26.47 | 26.5 | 26.47 | 26.51 | 26.52 | 26.47 | 26.41 | 26.59 | 26.58 | 26.59 | 26.58 | 26.53 | 301.46 | 301.57 | 301.66 | 94.78 | 90.95
2305150028 | 884493203231478102303240034301136431 | 04QCE83H20700JD3P0002233 | 789000 | 779000 | 777000 | 812000 | 796000 | 2023-05-01 02:40:16 | 116.707 | 437.219 | 3.6431 | 350 | 0.5969 | 103000 | 264.28 | 0.02331779 | 1748.86 | 26.45 | 26.6 | 26.65 | 26.61 | 26.52 | 26.53 | 26.67 | 26.68 | 26.55 | 26.53 | 26.54 | 26.63 | 26.65 | 26.49 | 26.5 | 26.51 | 26.6 | 26.58 | 26.5 | 26.46 | 26.57 | 26.62 | 26.62 | 26.62 | 26.56 | 301.44 | 301.53 | 301.65 | 94.77 | 90.98
2305150028 | 884493203231478102303230460801136431 | 04QCE83H20700JD3P0001838 | 789000 | 779000 | 777000 | 812000 | 796000 | 2023-05-01 03:48:52 | 117.24588 | 438.007 | 3.6434 | 350 | 0.5937 | 114000 | 263.72 | 0.03295669 | 1749.6 | 26.46 | 26.6 | 26.59 | 26.58 | 26.44 | 26.54 | 26.66 | 26.68 | 26.53 | 26.48 | 26.55 | 26.67 | 26.68 | 26.57 | 26.51 | 26.54 | 26.61 | 26.62 | 26.54 | 26.43 | 26.58 | 26.59 | 26.62 | 26.58 | 26.52 | 301.43 | 301.51 | 301.64 | 94.8 | 90.94
2305150028 | 884493203231478102303240030001136431 | 04QCE83H20700JD3P0002183 | 789000 | 779000 | 777000 | 812000 | 796000 | 2023-05-01 04:05:43 | 116.181 | 434.056 | 3.643 | 350 | 0.5969 | 112000 | 263.82 | 0.02240717 | 1747.08 | 26.43 | 26.62 | 26.69 | 26.62 | 26.47 | 26.54 | 26.72 | 26.8 | 26.65 | 26.52 | 26.53 | 26.65 | 26.7 | 26.54 | 26.51 | 26.56 | 26.68 | 26.7 | 26.58 | 26.47 | 26.58 | 26.6 | 26.63 | 26.6 | 26.53 | 301.4 | 301.5 | 301.65 | 94.73 | 90.93
2305150028 | 884493203231478102303240011701136431 | 04QCE83H20700JD3P0002007 | 789000 | 779000 | 777000 | 812000 | 796000 | 2023-05-01 04:11:15 | 117.07527 | 438.00772 | 3.6435 | 350 | 0.5999 | 140000 | 264.57 | 0.02916667 | 1748.56 | 26.44 | 26.59 | 26.65 | 26.62 | 26.51 | 26.53 | 26.64 | 26.69 | 26.62 | 26.53 | 26.53 | 26.62 | 26.67 | 26.57 | 26.51 | 26.53 | 26.59 | 26.6 | 26.52 | 26.5 | 26.57 | 26.61 | 26.63 | 26.61 | 26.55 | 301.43 | 301.51 | 301.66 | 94.74 | 90.98
2305150028 | 884493203231478102303230463201136431 | 04QCE83H20700JD3P0001857 | 789000 | 779000 | 777000 | 812000 | 796000 | 2023-05-01 04:12:53 | 117.06 | 438.536 | 3.6434 | 350 | 0.599 | 102000 | 264.22 | 0.02749411 | 1748.05 | 26.47 | 26.62 | 26.61 | 26.6 | 26.46 | 26.53 | 26.65 | 26.68 | 26.63 | 26.48 | 26.56 | 26.63 | 26.67 | 26.59 | 26.46 | 26.59 | 26.63 | 26.63 | 26.6 | 26.54 | 26.56 | 26.61 | 26.63 | 26.62 | 26.56 | 301.47 | 301.56 | 301.78 | 94.77 | 90.98
2305150028 | 884493203231478102303230463401136431 | 04QCE83H20700JD3P0001877 | 789000 | 779000 | 777000 | 812000 | 796000 | 2023-05-01 04:13:37 | 117.141 | 438.999 | 3.6436 | 350 | 0.598 | 118000 | 264.17 | 0.03035559 | 1747.99 | 26.46 | 26.61 | 26.64 | 26.62 | 26.48 | 26.55 | 26.7 | 26.79 | 26.65 | 26.52 | 26.6 | 26.69 | 26.78 | 26.65 | 26.49 | 26.49 | 26.65 | 26.7 | 26.64 | 26.46 | 26.56 | 26.63 | 26.65 | 26.61 | 26.55 | 301.41 | 301.51 | 301.64 | 94.77 | 90.99
2305150028 | 884493203231478102303230460901136431 | 04QCE83H20700JD3P0001856 | 789000 | 779000 | 777000 | 812000 | 796000 | 2023-05-01 03:49:55 | 117.24609 | 438.15444 | 3.6436 | 350 | 0.598 | 133000 | 263.87 | 0.03222836 | 1748.29 | 26.48 | 26.61 | 26.65 | 26.64 | 26.48 | 26.55 | 26.72 | 26.77 | 26.73 | 26.51 | 26.56 | 26.69 | 26.78 | 26.71 | 26.52 | 26.5 | 26.65 | 26.74 | 26.72 | 26.52 | 26.56 | 26.61 | 26.65 | 26.6 | 26.55 | 301.46 | 301.55 | 301.74 | 94.79 | 91
2305150028 | 884493203231478102303230461401136431 | 04QCE83H20700JD3P0001851 | 789000 | 779000 | 777000 | 812000 | 796000 | 2023-05-01 03:50:39 | 117.10118 | 437.90876 | 3.6434 | 350 | 0.5881 | 103000 | 263.75 | 0.02663623 | 1749.18 | 26.44 | 26.59 | 26.64 | 26.57 | 26.42 | 26.54 | 26.63 | 26.73 | 26.59 | 26.53 | 26.53 | 26.6 | 26.7 | 26.57 | 26.53 | 26.52 | 26.62 | 26.66 | 26.53 | 26.43 | 26.56 | 26.59 | 26.62 | 26.58 | 26.52 | 301.4 | 301.51 | 301.61 | 94.83 | 91.01
2305150028 | 884493203231478102303240026101136421 | 04QCE83H20700JD3P0002151 | 789000 | 779000 | 777000 | 812000 | 796000 | 2023-05-01 03:36:14 | 116.725 | 435.858 | 3.6428 | 350 | 0.5986 | 116000 | 263.19 | 0.02588757 | 1748.94 | 26.46 | 26.58 | 26.6 | 26.6 | 26.47 | 26.57 | 26.67 | 26.74 | 26.71 | 26.52 | 26.58 | 26.63 | 26.72 | 26.67 | 26.5 | 26.6 | 26.69 | 26.71 | 26.6 | 26.41 | 26.58 | 26.59 | 26.62 | 26.57 | 26.53 | 301.4 | 301.51 | 301.63 | 94.88 | 90.96
2305150028 | 884493203231478102303240025801136421 | 04QCE83H20700JD3P0002150 | 789000 | 779000 | 777000 | 812000 | 796000 | 2023-05-01 03:35:33 | 116.754 | 436.297 | 3.6428 | 350 | 0.5866 | 129000 | 263.83 | 0.02575423 | 1749.26 | 26.45 | 26.62 | 26.67 | 26.61 | 26.48 | 26.56 | 26.73 | 26.79 | 26.67 | 26.56 | 26.51 | 26.68 | 26.77 | 26.62 | 26.56 | 26.49 | 26.67 | 26.72 | 26.6 | 26.44 | 26.56 | 26.59 | 26.62 | 26.6 | 26.52 | 301.37 | 301.48 | 301.62 | 94.72 | 90.96
2305150028 | 884493203231478102303240002201136431 | 04QCE83H20700JD3P0000076 | 789000 | 779000 | 777000 | 812000 | 796000 | 2023-05-01 03:34:34 | 117.30297 | 438.62944 | 3.6436 | 350 | 0.6098 | 93000 | 263.92 | 0.03216912 | 1749.41 | 26.46 | 26.55 | 26.58 | 26.55 | 26.47 | 26.55 | 26.55 | 26.66 | 26.52 | 26.51 | 26.59 | 26.47 | 26.55 | 26.47 | 26.47 | 26.56 | 26.58 | 26.62 | 26.54 | 26.44 | 26.58 | 26.57 | 26.61 | 26.58 | 26.55 | 301.43 | 301.52 | 301.62 | 94.86 | 90.99
2305150028 | 884493203231478102303240028901136421 | 04QCE83H20700JD3P0002170 | 789000 | 779000 | 777000 | 812000 | 796000 | 2023-05-01 03:43:59 | 116.001 | 434.069 | 3.6427 | 350 | 0.5922 | 109000 | 264.71 | 0.02353732 | 1750.24 | 26.47 | 26.59 | 26.65 | 26.61 | 26.49 | 26.55 | 26.62 | 26.76 | 26.66 | 26.53 | 26.54 | 26.62 | 26.76 | 26.66 | 26.52 | 26.51 | 26.64 | 26.66 | 26.63 | 26.51 | 26.56 | 26.62 | 26.63 | 26.61 | 26.57 | 301.46 | 301.55 | 301.67 | 94.78 | 90.97
2305150028 | 884493203231478102303240029101136421 | 04QCE83H20700JD3P0002171 | 789000 | 779000 | 777000 | 812000 | 796000 | 2023-05-01 03:44:54 | 116.119 | 433.809 | 3.6429 | 350 | 0.5976 | 127000 | 264.97 | 0.02056404 | 1751.1 | 26.47 | 26.62 | 26.61 | 26.6 | 26.46 | 26.59 | 26.76 | 26.81 | 26.72 | 26.54 | 26.58 | 26.72 | 26.81 | 26.71 | 26.52 | 26.59 | 26.76 | 26.77 | 26.68 | 26.44 | 26.57 | 26.62 | 26.64 | 26.59 | 26.54 | 301.39 | 301.49 | 301.64 | 94.76 | 90.94
2305150028 | 884493203231478102303240014401136421 | 04QCE83H20700JD3P0002030 | 789000 | 779000 | 777000 | 812000 | 796000 | 2023-05-01 03:20:28 | 116.285 | 435.876 | 3.6429 | 350 | 0.5917 | 126000 | 264.43 | 0.03314394 | 1748.06 | 26.46 | 26.59 | 26.65 | 26.61 | 26.51 | 26.53 | 26.62 | 26.65 | 26.56 | 26.51 | 26.55 | 26.56 | 26.63 | 26.49 | 26.51 | 26.51 | 26.53 | 26.54 | 26.42 | 26.49 | 26.58 | 26.61 | 26.61 | 26.58 | 26.55 | 301.42 | 301.5 | 301.63 | 94.73 | 90.98
2305150028 | 884493203231478102303240018901136421 | 04QCE83H20700JD3P0002074 | 789000 | 779000 | 777000 | 812000 | 796000 | 2023-05-01 03:24:52 | 116.336 | 436.277 | 3.6428 | 350 | 0.6039 | 100000 | 264.16 | 0.02760252 | 1749.33 | 26.44 | 26.61 | 26.63 | 26.6 | 26.44 | 26.53 | 26.72 | 26.75 | 26.66 | 26.51 | 26.53 | 26.67 | 26.69 | 26.57 | 26.53 | 26.55 | 26.68 | 26.66 | 26.56 | 26.49 | 26.57 | 26.58 | 26.64 | 26.6 | 26.53 | 301.39 | 301.5 | 301.62 | 94.78 | 90.95
2305150028 | 884493203231478102303240027601136421 | 04QCE83H20700JD3P0002159 | 789000 | 779000 | 777000 | 812000 | 796000 | 2023-05-01 03:38:06 | 117.012 | 436.872 | 3.6424 | 350 | 0.5955 | 78000 | 263.86 | 0.02194357 | 1750.14 | 26.44 | 26.63 | 26.64 | 26.62 | 26.48 | 26.55 | 26.68 | 26.74 | 26.63 | 26.54 | 26.55 | 26.66 | 26.74 | 26.6 | 26.59 | 26.46 | 26.63 | 26.67 | 26.62 | 26.49 | 26.53 | 26.63 | 26.64 | 26.61 | 26.55 | 301.41 | 301.52 | 301.66 | 94.79 | 90.98
2305150028 | 884493203231478102303240026701136431 | 04QCE83H20700JD3P0002147 | 789000 | 779000 | 777000 | 812000 | 796000 | 2023-05-01 03:36:53 | 116.552 | 435.007 | 3.643 | 350 | 0.5932 | 124000 | 264.53 | 0.02516175 | 1748.87 | 26.44 | 26.64 | 26.63 | 26.63 | 26.45 | 26.57 | 26.79 | 26.79 | 26.62 | 26.48 | 26.54 | 26.76 | 26.8 | 26.58 | 26.61 | 26.5 | 26.73 | 26.71 | 26.57 | 26.57 | 26.57 | 26.61 | 26.65 | 26.62 | 26.56 | 301.39 | 301.5 | 301.6 | 94.73 | 90.95
2305150028 | 884493203231478102303240026801136421 | 04QCE83H20700JD3P0002141 | 789000 | 779000 | 777000 | 812000 | 796000 | 2023-05-01 03:36:24 | 116.782 | 435.975 | 3.6427 | 350 | 0.5972 | 100000 | 264.06 | 0.02521614 | 1749.88 | 26.46 | 26.61 | 26.64 | 26.62 | 26.51 | 26.53 | 26.71 | 26.79 | 26.68 | 26.55 | 26.56 | 26.69 | 26.76 | 26.66 | 26.58 | 26.47 | 26.65 | 26.67 | 26.65 | 26.53 | 26.55 | 26.63 | 26.63 | 26.61 | 26.55 | 301.39 | 301.47 | 301.64 | 94.76 | 91.01
2305150028 | 884493203231478102303240018601136421 | 04QCE83H20700JD3P0002073 | 789000 | 779000 | 777000 | 812000 | 796000 | 2023-05-01 03:23:37 | 116.466 | 436.867 | 3.6428 | 350 | 0.5899 | 140000 | 263.93 | 0.03067485 | 1749.49 | 26.48 | 26.6 | 26.62 | 26.59 | 26.46 | 26.54 | 26.58 | 26.59 | 26.52 | 26.54 | 26.57 | 26.53 | 26.58 | 26.49 | 26.52 | 26.6 | 26.54 | 26.55 | 26.45 | 26.41 | 26.57 | 26.59 | 26.6 | 26.57 | 26.54 | 301.39 | 301.5 | 301.62 | 94.75 | 90.95
2305150028 | 884493203231478102303240015001136421 | 04QCE83H20700JD3P0002040 | 789000 | 779000 | 777000 | 812000 | 796000 | 2023-05-01 03:22:02 | 116.345 | 436.213 | 3.6429 | 350 | 0.5994 | 104000 | 264.52 | 0.02596439 | 1749.48 | 26.44 | 26.59 | 26.64 | 26.62 | 26.48 | 26.54 | 26.66 | 26.75 | 26.6 | 26.53 | 26.53 | 26.52 | 26.63 | 26.5 | 26.51 | 26.46 | 26.5 | 26.58 | 26.52 | 26.52 | 26.57 | 26.61 | 26.64 | 26.61 | 26.55 | 301.43 | 301.5 | 301.7 | 94.79 | 90.97
2305150028 | 884493203231478102303240007201136431 | 04QCE83H20700JD3P0001951 | 789000 | 779000 | 777000 | 812000 | 796000 | 2023-05-01 03:31:42 | 117.31332 | 438.7956 | 3.6437 | 350 | 0.5945 | 120000 | 264.3 | 0.02766798 | 1747.94 | 26.46 | 26.58 | 26.62 | 26.6 | 26.44 | 26.56 | 26.63 | 26.73 | 26.64 | 26.51 | 26.56 | 26.63 | 26.68 | 26.59 | 26.47 | 26.49 | 26.6 | 26.6 | 26.51 | 26.43 | 26.57 | 26.6 | 26.62 | 26.57 | 26.55 | 301.42 | 301.52 | 301.65 | 94.88 | 91
2305150028 | 884493203231478102303240014801136431 | 04QCE83H20700JD3P0002026 | 789000 | 779000 | 777000 | 812000 | 796000 | 2023-05-01 03:21:30 | 116.367 | 436.4 | 3.6431 | 350 | 0.5926 | 116000 | 264.68 | 0.02532562 | 1749.28 | 26.43 | 26.56 | 26.63 | 26.57 | 26.51 | 26.54 | 26.61 | 26.67 | 26.53 | 26.52 | 26.52 | 26.57 | 26.67 | 26.52 | 26.53 | 26.5 | 26.56 | 26.59 | 26.54 | 26.51 | 26.56 | 26.61 | 26.62 | 26.6 | 26.57 | 301.42 | 301.5 | 301.63 | 94.78 | 90.99
2305150028 | 884493203231478102303240014701136431 | 04QCE83H20700JD3P0002027 | 789000 | 779000 | 777000 | 812000 | 796000 | 2023-05-01 03:20:38 | 116.271 | 435.884 | 3.643 | 350 | 0.599 | 117000 | 264.07 | 0.02745098 | 1748.87 | 26.45 | 26.62 | 26.61 | 26.58 | 26.46 | 26.54 | 26.63 | 26.65 | 26.53 | 26.51 | 26.57 | 26.6 | 26.67 | 26.51 | 26.48 | 26.6 | 26.64 | 26.62 | 26.47 | 26.44 | 26.58 | 26.58 | 26.6 | 26.57 | 26.53 | 301.39 | 301.5 | 301.62 | 94.81 | 90.96
2305150028 | 884493203231478102303240027501136421 | 04QCE83H20700JD3P0002161 | 789000 | 779000 | 777000 | 812000 | 796000 | 2023-05-01 03:37:26 | 117.02 | 436.874 | 3.6427 | 350 | 0.5963 | 113000 | 264.23 | 0.02262443 | 1749.1 | 26.48 | 26.61 | 26.64 | 26.62 | 26.49 | 26.59 | 26.7 | 26.79 | 26.65 | 26.55 | 26.62 | 26.66 | 26.76 | 26.61 | 26.5 | 26.49 | 26.61 | 26.69 | 26.63 | 26.49 | 26.56 | 26.63 | 26.64 | 26.61 | 26.56 | 301.46 | 301.54 | 301.71 | 94.75 | 90.98
2305150028 | 884493203231478102303240025001136421 | 04QCE83H20700JD3P0002133 | 789000 | 779000 | 777000 | 812000 | 796000 | 2023-05-01 03:41:52 | 116.489 | 435.389 | 3.6429 | 350 | 0.595 | 126000 | 263.59 | 0.02250804 | 1748 | 26.45 | 26.62 | 26.63 | 26.59 | 26.48 | 26.5 | 26.59 | 26.65 | 26.53 | 26.54 | 26.52 | 26.54 | 26.59 | 26.45 | 26.49 | 26.51 | 26.57 | 26.56 | 26.47 | 26.42 | 26.56 | 26.59 | 26.62 | 26.58 | 26.52 | 301.39 | 301.5 | 301.63 | 94.76 | 91
2305150028 | 884493203231478102303230461101136431 | 04QCE83H20700JD3P0001854 | 789000 | 779000 | 777000 | 812000 | 796000 | 2023-05-01 03:50:24 | 117.32738 | 438.6748 | 3.6435 | 350 | 0.584 | 102000 | 264.19 | 0.02938707 | 1752.92 | 26.48 | 26.62 | 26.66 | 26.61 | 26.48 | 26.55 | 26.73 | 26.79 | 26.71 | 26.51 | 26.56 | 26.69 | 26.75 | 26.67 | 26.53 | 26.5 | 26.64 | 26.71 | 26.68 | 26.51 | 26.56 | 26.61 | 26.64 | 26.63 | 26.58 | 301.45 | 301.53 | 301.67 | 94.81 | 91
2305150028 | 884493203231478102303240154001136431 | 04QCE83H20800JD3P0003445 | 789000 | 779000 | 777000 | 812000 | 796000 | 2023-05-02 12:35:09 | 117.00213 | 437.20988 | 3.6439 | 350 | 0.5853 | 111000 | 264.19 | 0.02966102 | 1751.05 | 26.46 | 26.63 | 26.68 | 26.63 | 26.48 | 26.55 | 26.81 | 26.86 | 26.73 | 26.56 | 26.55 | 26.74 | 26.73 | 26.64 | 26.59 | 26.5 | 26.74 | 26.73 | 26.64 | 26.48 | 26.58 | 26.63 | 26.65 | 26.61 | 26.53 | 301.45 | 301.56 | 301.62 | 94.78 | 90.96
2305150028 | 884493203231478102303240007401136431 | 04QCE83H20700JD3P0001932 | 789000 | 779000 | 777000 | 812000 | 796000 | 2023-05-01 03:32:08 | 117.2246 | 438.48072 | 3.6437 | 350 | 0.5871 | 112000 | 264.29 | 0.02629602 | 1749.99 | 26.47 | 26.6 | 26.61 | 26.63 | 26.44 | 26.57 | 26.62 | 26.74 | 26.7 | 26.51 | 26.63 | 26.64 | 26.74 | 26.69 | 26.51 | 26.61 | 26.66 | 26.68 | 26.65 | 26.45 | 26.57 | 26.6 | 26.61 | 26.6 | 26.54 | 301.43 | 301.55 | 301.67 | 94.76 | 90.96
2305150028 | 884493203231478102303240001001136441 | 04QCE83H20700JD3P0001885 | 789000 | 779000 | 777000 | 812000 | 796000 | 2023-05-01 04:08:12 | 117.14567 | 437.92528 | 3.6441 | 350 | 0.594 | 105000 | 263.98 | 0.03046127 | 1752.09 | 26.44 | 26.62 | 26.63 | 26.6 | 26.46 | 26.51 | 26.76 | 26.77 | 26.73 | 26.52 | 26.52 | 26.65 | 26.69 | 26.6 | 26.53 | 26.55 | 26.73 | 26.72 | 26.67 | 26.44 | 26.58 | 26.6 | 26.6 | 26.61 | 26.53 | 301.41 | 301.51 | 301.63 | 94.8 | 90.96
2305150028 | 884493203231478102303240014501136421 | 04QCE83H20700JD3P0002029 | 789000 | 779000 | 777000 | 812000 | 796000 | 2023-05-01 04:01:21 | 116.852 | 436.725 | 3.6428 | 350 | 0.5971 | 106000 | 263.69 | 0.0277118 | 1748.86 | 26.44 | 26.59 | 26.6 | 26.58 | 26.44 | 26.53 | 26.6 | 26.58 | 26.49 | 26.52 | 26.53 | 26.54 | 26.61 | 26.46 | 26.48 | 26.46 | 26.53 | 26.55 | 26.47 | 26.47 | 26.57 | 26.58 | 26.59 | 26.57 | 26.52 | 301.38 | 301.49 | 301.62 | 94.81 | 90.95
2305150028 | 884493203231478102303240019301136431 | 04QCE83H20700JD3P0002070 | 789000 | 779000 | 777000 | 812000 | 796000 | 2023-05-01 03:25:37 | 116.451 | 435.854 | 3.6431 | 350 | 0.5997 | 113000 | 264.48 | 0.02708978 | 1748.78 | 26.43 | 26.61 | 26.61 | 26.58 | 26.46 | 26.53 | 26.65 | 26.79 | 26.59 | 26.53 | 26.55 | 26.63 | 26.77 | 26.63 | 26.59 | 26.47 | 26.58 | 26.66 | 26.58 | 26.53 | 26.56 | 26.6 | 26.62 | 26.6 | 26.54 | 301.41 | 301.5 | 301.67 | 94.8 | 90.98
2305150028 | 884493203231478102303240024401136431 | 04QCE83H20700JD3P0002118 | 789000 | 779000 | 777000 | 812000 | 796000 | 2023-05-01 03:39:54 | 116.162 | 434.033 | 3.6431 | 350 | 0.5994 | 103000 | 264.22 | 0.02598367 | 1749.95 | 26.46 | 26.59 | 26.66 | 26.65 | 26.48 | 26.59 | 26.65 | 26.79 | 26.71 | 26.52 | 26.57 | 26.58 | 26.69 | 26.58 | 26.46 | 26.57 | 26.61 | 26.67 | 26.57 | 26.46 | 26.57 | 26.59 | 26.6 | 26.58 | 26.54 | 301.39 | 301.5 | 301.61 | 94.82 | 90.97
2305150028 | 884493203231478102303230460201136431 | 04QCE83H20700JD3P0001843 | 789000 | 779000 | 777000 | 812000 | 796000 | 2023-05-01 03:47:56 | 117.18515 | 437.9382 | 3.6435 | 350 | 0.5983 | 129000 | 264.09 | 0.0310559 | 1750.4 | 26.47 | 26.6 | 26.6 | 26.6 | 26.45 | 26.55 | 26.69 | 26.7 | 26.63 | 26.48 | 26.59 | 26.64 | 26.7 | 26.59 | 26.48 | 26.51 | 26.61 | 26.64 | 26.58 | 26.48 | 26.56 | 26.64 | 26.63 | 26.6 | 26.55 | 301.47 | 301.55 | 301.72 | 94.76 | 90.98
2305150028 | 884493203231478102303240015101136421 | 04QCE83H20700JD3P0002036 | 789000 | 779000 | 777000 | 812000 | 796000 | 2023-05-01 03:21:41 | 116.3 | 436.065 | 3.6427 | 350 | 0.5866 | 96000 | 264 | 0.03277154 | 1748.81 | 26.48 | 26.6 | 26.63 | 26.59 | 26.49 | 26.54 | 26.61 | 26.65 | 26.56 | 26.5 | 26.54 | 26.52 | 26.59 | 26.43 | 26.48 | 26.55 | 26.57 | 26.58 | 26.48 | 26.42 | 26.56 | 26.58 | 26.6 | 26.6 | 26.54 | 301.4 | 301.49 | 301.62 | 94.77 | 90.94
2305150028 | 884493203231478102303240011501136431 | 04QCE83H20700JD3P0002008 | 789000 | 779000 | 777000 | 812000 | 796000 | 2023-05-01 04:10:00 | 117.09855 | 438.0482 | 3.6438 | 350 | 0.5965 | 97000 | 264.26 | 0.02914238 | 1748 | 26.44 | 26.63 | 26.63 | 26.61 | 26.49 | 26.54 | 26.72 | 26.72 | 26.59 | 26.54 | 26.56 | 26.67 | 26.73 | 26.58 | 26.55 | 26.53 | 26.64 | 26.67 | 26.58 | 26.5 | 26.58 | 26.61 | 26.64 | 26.61 | 26.56 | 301.44 | 301.51 | 301.64 | 94.78 | 90.98
2305150028 | 884493203231478102303240002101136431 | 04QCE83H20700JD3P0001897 | 789000 | 779000 | 777000 | 812000 | 796000 | 2023-05-01 03:34:11 | 117.04235 | 437.86512 | 3.6434 | 350 | 0.6037 | 118000 | 263.65 | 0.03059441 | 1748.97 | 26.45 | 26.57 | 26.63 | 26.56 | 26.45 | 26.56 | 26.68 | 26.75 | 26.53 | 26.5 | 26.61 | 26.67 | 26.67 | 26.51 | 26.5 | 26.55 | 26.72 | 26.64 | 26.53 | 26.42 | 26.58 | 26.6 | 26.62 | 26.58 | 26.54 | 301.41 | 301.51 | 301.62 | 94.83 | 90.95
2305150028 | 884493203231478102303230460301136431 | 04QCE83H20700JD3P0001842 | 789000 | 779000 | 777000 | 812000 | 796000 | 2023-05-01 04:04:32 | 116.457 | 435.246 | 3.6432 | 350 | 0.5953 | 110000 | 264.54 | 0.03222836 | 1753.27 | 26.45 | 26.65 | 26.7 | 26.63 | 26.47 | 26.56 | 26.69 | 26.83 | 26.62 | 26.52 | 26.55 | 26.71 | 26.81 | 26.64 | 26.51 | 26.51 | 26.72 | 26.73 | 26.63 | 26.44 | 26.58 | 26.62 | 26.65 | 26.61 | 26.56 | 301.41 | 301.52 | 301.65 | 94.74 | 90.98
2305150028 | 884493203231478102303240014301136431 | 04QCE83H20700JD3P0001960 | 789000 | 779000 | 777000 | 812000 | 796000 | 2023-05-01 04:02:47 | 116.85375 | 436.78128 | 3.6439 | 350 | 0.5972 | 102000 | 263.62 | 0.02667683 | 1748.25 | 26.45 | 26.63 | 26.64 | 26.61 | 26.45 | 26.54 | 26.76 | 26.76 | 26.57 | 26.53 | 26.54 | 26.71 | 26.74 | 26.54 | 26.5 | 26.53 | 26.67 | 26.63 | 26.51 | 26.46 | 26.55 | 26.59 | 26.61 | 26.6 | 26.55 | 301.42 | 301.5 | 301.63 | 94.71 | 90.92
2305150028 | 884493203231478102303230428201136431 | 04QCE83H20700JD3P0001534 | 789000 | 779000 | 777000 | 812000 | 796000 | 2023-05-01 01:27:16 | 116.90064 | 437.33244 | 3.6433 | 350 | 0.5982 | 120000 | 263.62 | 0.02454418 | 1748.18 | 26.49 | 26.6 | 26.63 | 26.58 | 26.47 | 26.58 | 26.69 | 26.68 | 26.63 | 26.52 | 26.57 | 26.7 | 26.72 | 26.65 | 26.49 | 26.53 | 26.68 | 26.66 | 26.65 | 26.5 | 26.58 | 26.64 | 26.63 | 26.62 | 26.55 | 301.43 | 301.5 | 301.64 | 94.77 | 90.96
2305150028 | 884493203231478102303240028401136431 | 04QCE83H20700JD3P0002174 | 789000 | 779000 | 777000 | 812000 | 796000 | 2023-05-01 03:43:06 | 116.346 | 435.314 | 3.6433 | 350 | 0.5939 | 119000 | 263.78 | 0.02283105 | 1747.51 | 26.45 | 26.61 | 26.63 | 26.61 | 26.48 | 26.6 | 26.71 | 26.75 | 26.58 | 26.5 | 26.54 | 26.67 | 26.68 | 26.52 | 26.51 | 26.55 | 26.67 | 26.64 | 26.54 | 26.44 | 26.58 | 26.58 | 26.62 | 26.57 | 26.55 | 301.39 | 301.49 | 301.63 | 94.77 | 90.93
2305150028 | 884493203231478102303240024701136421 | 04QCE83H20700JD3P0002140 | 789000 | 779000 | 777000 | 812000 | 796000 | 2023-05-01 03:40:40 | 116.063 | 433.755 | 3.6429 | 350 | 0.5925 | 84000 | 263.96 | 0.0209958 | 1750.33 | 26.45 | 26.62 | 26.64 | 26.59 | 26.44 | 26.57 | 26.66 | 26.73 | 26.58 | 26.54 | 26.53 | 26.63 | 26.67 | 26.52 | 26.52 | 26.49 | 26.65 | 26.59 | 26.52 | 26.44 | 26.58 | 26.59 | 26.6 | 26.58 | 26.53 | 301.38 | 301.47 | 301.62 | 94.71 | 90.94
2305150028 | 884493203231478102303240011101136431 | 04QCE83H20700JD3P0001991 | 789000 | 779000 | 777000 | 812000 | 796000 | 2023-05-01 03:07:29 | 116.90473 | 436.86676 | 3.6435 | 350 | 0.5951 | 101000 | 264.4 | 0.02766798 | 1748.25 | 26.43 | 26.55 | 26.62 | 26.55 | 26.48 | 26.52 | 26.53 | 26.67 | 26.5 | 26.52 | 26.52 | 26.54 | 26.65 | 26.5 | 26.51 | 26.55 | 26.58 | 26.61 | 26.5 | 26.42 | 26.58 | 26.58 | 26.61 | 26.58 | 26.52 | 301.41 | 301.52 | 301.63 | 94.75 | 90.98
2305150028 | 884493203231478102303240012001136431 | 04QCE83H20700JD3P0001967 | 789000 | 779000 | 777000 | 812000 | 796000 | 2023-05-01 04:11:36 | 117.09438 | 438.13196 | 3.6434 | 350 | 0.5991 | 126000 | 263.9 | 0.02871206 | 1749.19 | 26.45 | 26.63 | 26.64 | 26.61 | 26.45 | 26.53 | 26.71 | 26.74 | 26.67 | 26.56 | 26.53 | 26.67 | 26.71 | 26.62 | 26.51 | 26.58 | 26.67 | 26.67 | 26.54 | 26.41 | 26.59 | 26.6 | 26.61 | 26.6 | 26.52 | 301.41 | 301.49 | 301.64 | 94.79 | 90.95
2305150028 | 884493203231478102303240019501136421 | 04QCE83H20700JD3P0002068 | 789000 | 779000 | 777000 | 812000 | 796000 | 2023-05-01 03:26:27 | 116.609 | 436.458 | 3.6427 | 350 | 0.5945 | 95000 | 264.57 | 0.03014643 | 1751.65 | 26.45 | 26.57 | 26.63 | 26.63 | 26.43 | 26.56 | 26.53 | 26.66 | 26.65 | 26.5 | 26.57 | 26.54 | 26.67 | 26.58 | 26.49 | 26.52 | 26.49 | 26.6 | 26.57 | 26.48 | 26.55 | 26.61 | 26.64 | 26.62 | 26.56 | 301.42 | 301.51 | 301.63 | 94.83 | 90.97
2305150028 | 884493203231478102303240016701136431 | 04QCE83H20700JD3P0002049 | 789000 | 779000 | 777000 | 812000 | 796000 | 2023-05-01 03:23:12 | 116.417 | 436.649 | 3.6433 | 350 | 0.5857 | 118000 | 263.82 | 0.02271252 | 1748.34 | 26.47 | 26.62 | 26.64 | 26.64 | 26.46 | 26.53 | 26.69 | 26.76 | 26.72 | 26.53 | 26.53 | 26.58 | 26.72 | 26.63 | 26.52 | 26.45 | 26.62 | 26.69 | 26.66 | 26.51 | 26.56 | 26.63 | 26.65 | 26.63 | 26.56 | 301.42 | 301.49 | 301.64 | 94.86 | 90.98
2305150028 | 884493203231478102303240005201136431 | 04QCE83H20700JD3P0001914 | 789000 | 779000 | 777000 | 812000 | 796000 | 2023-05-01 04:06:10 | 116.97217 | 437.21764 | 3.6438 | 350 | 0.5953 | 89000 | 263.67 | 0.03022453 | 1748.81 | 26.46 | 26.61 | 26.66 | 26.62 | 26.49 | 26.56 | 26.69 | 26.76 | 26.59 | 26.55 | 26.55 | 26.7 | 26.74 | 26.6 | 26.57 | 26.53 | 26.67 | 26.67 | 26.62 | 26.47 | 26.55 | 26.62 | 26.63 | 26.61 | 26.56 | 301.42 | 301.54 | 301.63 | 94.73 | 90.99
2305150028 | 884493203231478102303240000901136441 | 04QCE83H20700JD3P0001886 | 789000 | 779000 | 777000 | 812000 | 796000 | 2023-05-01 04:09:27 | 117.32099 | 438.81076 | 3.644 | 350 | 0.6078 | 111000 | 263.96 | 0.03091873 | 1747.83 | 26.47 | 26.59 | 26.68 | 26.61 | 26.47 | 26.55 | 26.75 | 26.81 | 26.7 | 26.51 | 26.56 | 26.69 | 26.73 | 26.65 | 26.49 | 26.5 | 26.69 | 26.67 | 26.64 | 26.46 | 26.57 | 26.6 | 26.63 | 26.6 | 26.55 | 301.41 | 301.51 | 301.63 | 94.76 | 90.93
2305150028 | 884493203231478102303240000501136431 | 04QCE83H20700JD3P0001870 | 789000 | 779000 | 777000 | 812000 | 796000 | 2023-05-01 04:07:20 | 117.2605 | 438.36068 | 3.6438 | 350 | 0.5981 | 110000 | 263.84 | 0.03411306 | 1749.11 | 26.46 | 26.6 | 26.63 | 26.59 | 26.51 | 26.56 | 26.74 | 26.73 | 26.65 | 26.55 | 26.56 | 26.75 | 26.72 | 26.66 | 26.51 | 26.54 | 26.69 | 26.7 | 26.64 | 26.46 | 26.57 | 26.63 | 26.64 | 26.62 | 26.56 | 301.4 | 301.48 | 301.63 | 94.74 | 90.98
2305150028 | 884493203231478102303230453601136431 | 04QCE83H20700JD3P0001765 | 789000 | 779000 | 777000 | 812000 | 796000 | 2023-05-01 03:47:31 | 116.92517 | 437.1602 | 3.6435 | 350 | 0.5914 | 121000 | 263.65 | 0.02144608 | 1748.96 | 26.45 | 26.6 | 26.61 | 26.57 | 26.46 | 26.57 | 26.72 | 26.76 | 26.6 | 26.55 | 26.52 | 26.71 | 26.76 | 26.61 | 26.52 | 26.52 | 26.69 | 26.72 | 26.6 | 26.47 | 26.56 | 26.6 | 26.65 | 26.58 | 26.54 | 301.38 | 301.5 | 301.62 | 94.74 | 91
2305150028 | 884493203231478102303240016801136431 | 04QCE83H20700JD3P0002044 | 789000 | 779000 | 777000 | 812000 | 796000 | 2023-05-01 03:21:05 | 116.447 | 436.595 | 3.6432 | 350 | 0.5965 | 125000 | 263.55 | 0.02562225 | 1749.56 | 26.45 | 26.59 | 26.63 | 26.6 | 26.48 | 26.53 | 26.72 | 26.82 | 26.72 | 26.52 | 26.54 | 26.59 | 26.69 | 26.63 | 26.49 | 26.47 | 26.6 | 26.68 | 26.66 | 26.49 | 26.57 | 26.62 | 26.64 | 26.62 | 26.56 | 301.44 | 301.51 | 301.65 | 94.85 | 90.94
2305150028 | 884493203231478102303240023501136421 | 04QCE83H20700JD3P0002128 | 789000 | 779000 | 777000 | 812000 | 796000 | 2023-05-01 03:18:39 | 116.373 | 435.886 | 3.6429 | 350 | 0.5986 | 81000 | 264.04 | 0.02353732 | 1748.39 | 26.43 | 26.61 | 26.62 | 26.59 | 26.47 | 26.54 | 26.63 | 26.74 | 26.62 | 26.51 | 26.53 | 26.55 | 26.64 | 26.51 | 26.49 | 26.48 | 26.55 | 26.6 | 26.51 | 26.5 | 26.56 | 26.61 | 26.62 | 26.61 | 26.55 | 301.41 | 301.5 | 301.65 | 94.75 | 91.01
2305150028 | 884493203231478102303240014901136431 | 04QCE83H20700JD3P0002025 | 789000 | 779000 | 777000 | 812000 | 796000 | 2023-05-01 03:21:15 | 116.438 | 436.534 | 3.643 | 350 | 0.5931 | 120000 | 263.77 | 0.02797762 | 1748.88 | 26.44 | 26.6 | 26.63 | 26.58 | 26.48 | 26.55 | 26.7 | 26.7 | 26.52 | 26.5 | 26.54 | 26.63 | 26.67 | 26.49 | 26.52 | 26.5 | 26.6 | 26.59 | 26.43 | 26.49 | 26.57 | 26.59 | 26.61 | 26.58 | 26.52 | 301.41 | 301.51 | 301.64 | 94.77 | 90.94
2305150028 | 884493203231478102303240010901136431 | 04QCE83H20700JD3P0001996 | 789000 | 779000 | 777000 | 812000 | 796000 | 2023-05-01 03:07:06 | 117.05621 | 437.2004 | 3.6435 | 350 | 0.5908 | 126000 | 264.4 | 0.02501787 | 1749.25 | 26.45 | 26.57 | 26.63 | 26.57 | 26.45 | 26.55 | 26.65 | 26.74 | 26.52 | 26.53 | 26.53 | 26.66 | 26.74 | 26.54 | 26.53 | 26.54 | 26.67 | 26.65 | 26.53 | 26.47 | 26.54 | 26.6 | 26.64 | 26.57 | 26.53 | 301.4 | 301.5 | 301.62 | 94.78 | 90.98
2305150028 | 884493203231478102303230405801136421 | 04QCE83H20700JD3P0001319 | 789000 | 779000 | 777000 | 812000 | 796000 | 2023-04-30 23:33:06 | 116.58038 | 436.11912 | 3.6429 | 350 | 0.5912 | 124000 | 264.37 | 0.03213958 | 1750.28 | 26.45 | 26.61 | 26.64 | 26.59 | 26.5 | 26.58 | 26.66 | 26.76 | 26.61 | 26.55 | 26.54 | 26.62 | 26.74 | 26.57 | 26.52 | 26.53 | 26.64 | 26.67 | 26.56 | 26.47 | 26.57 | 26.6 | 26.63 | 26.58 | 26.53 | 301.39 | 301.5 | 301.65 | 94.75 | 90.97
2305150028 | 884493203231478102303230382201136421 | 04QCE83H20700JD3P0001082 | 789000 | 779000 | 777000 | 812000 | 796000 | 2023-05-01 00:04:07 | 116.877 | 438.253 | 3.6425 | 350 | 0.5941 | 115000 | 263.98 | 0.02645503 | 1748.71 | 26.46 | 26.58 | 26.66 | 26.62 | 26.51 | 26.53 | 26.56 | 26.77 | 26.67 | 26.52 | 26.54 | 26.54 | 26.75 | 26.62 | 26.54 | 26.52 | 26.59 | 26.69 | 26.64 | 26.53 | 26.56 | 26.62 | 26.63 | 26.63 | 26.55 | 301.41 | 301.51 | 301.65 | 94.76 | 90.99
2305150028 | 884493203231478102303230407101136431 | 04QCE83H20700JD3P0001336 | 789000 | 779000 | 777000 | 812000 | 796000 | 2023-04-30 23:34:04 | 117.18255 | 438.39408 | 3.6432 | 350 | 0.593 | 105000 | 264.18 | 0.03213958 | 1748.54 | 26.44 | 26.58 | 26.6 | 26.57 | 26.48 | 26.53 | 26.57 | 26.67 | 26.55 | 26.5 | 26.53 | 26.49 | 26.61 | 26.41 | 26.56 | 26.47 | 26.53 | 26.59 | 26.48 | 26.54 | 26.56 | 26.6 | 26.62 | 26.6 | 26.55 | 301.41 | 301.51 | 301.61 | 94.74 | 90.98
2305150028 | 884493203231478102303230406901136431 | 04QCE83H20700JD3P0001308 | 789000 | 779000 | 777000 | 812000 | 796000 | 2023-04-30 23:33:34 | 117.38698 | 439.12764 | 3.6432 | 350 | 0.5973 | 78000 | 264.81 | 0.03336511 | 1751.46 | 26.49 | 26.58 | 26.64 | 26.6 | 26.5 | 26.58 | 26.58 | 26.75 | 26.58 | 26.54 | 26.63 | 26.59 | 26.73 | 26.52 | 26.56 | 26.63 | 26.57 | 26.62 | 26.5 | 26.52 | 26.57 | 26.6 | 26.61 | 26.57 | 26.55 | 301.57 | 301.64 | 301.68 | 94.58 | 90.84
2305150028 | 884493203231478102303230407201136431 | 04QCE83H20700JD3P0001332 | 789000 | 779000 | 777000 | 812000 | 796000 | 2023-04-30 23:33:43 | 117.04287 | 437.99672 | 3.6433 | 350 | 0.5977 | 94000 | 263.64 | 0.02890173 | 1746.49 | 26.44 | 26.59 | 26.6 | 26.6 | 26.45 | 26.51 | 26.6 | 26.72 | 26.6 | 26.52 | 26.48 | 26.51 | 26.64 | 26.47 | 26.53 | 26.45 | 26.52 | 26.59 | 26.46 | 26.44 | 26.56 | 26.57 | 26.59 | 26.57 | 26.52 | 301.39 | 301.51 | 301.61 | 94.73 | 90.97
2305150028 | 884493203231478102303230394101136431 | 04QCE83H20700JD3P0001188 | 789000 | 779000 | 777000 | 812000 | 796000 | 2023-04-30 23:32:24 | 116.75256 | 436.50504 | 3.6432 | 350 | 0.6057 | 77000 | 264.39 | 0.02430556 | 1747.95 | 26.46 | 26.58 | 26.66 | 26.6 | 26.51 | 26.52 | 26.59 | 26.75 | 26.63 | 26.51 | 26.53 | 26.48 | 26.59 | 26.5 | 26.5 | 26.55 | 26.49 | 26.54 | 26.51 | 26.48 | 26.57 | 26.59 | 26.62 | 26.57 | 26.55 | 301.46 | 301.53 | 301.64 | 94.77 | 90.98
2305150028 | 884493203231478102303230446801136431 | 04QCE83H20700JD3P0001713 | 789000 | 779000 | 777000 | 812000 | 796000 | 2023-05-01 00:52:22 | 116.54754 | 435.53992 | 3.6435 | 350 | 0.6073 | 98000 | 263.94 | 0.01983003 | 1747.87 | 26.46 | 26.61 | 26.64 | 26.63 | 26.47 | 26.56 | 26.8 | 26.77 | 26.65 | 26.52 | 26.54 | 26.78 | 26.78 | 26.65 | 26.52 | 26.57 | 26.8 | 26.75 | 26.61 | 26.42 | 26.58 | 26.61 | 26.62 | 26.6 | 26.52 | 301.39 | 301.51 | 301.62 | 94.8 | 90.99
2305150028 | 884493203231478102303230385901136421 | 04QCE83H20700JD3P0001119 | 789000 | 779000 | 777000 | 812000 | 796000 | 2023-05-01 00:06:11 | 117.37145 | 439.51084 | 3.6429 | 350 | 0.5937 | 100000 | 264.73 | 0.01794872 | 1750.05 | 26.49 | 26.64 | 26.66 | 26.63 | 26.44 | 26.58 | 26.79 | 26.89 | 26.76 | 26.5 | 26.54 | 26.65 | 26.75 | 26.64 | 26.52 | 26.52 | 26.63 | 26.71 | 26.64 | 26.52 | 26.57 | 26.62 | 26.65 | 26.62 | 26.56 | 301.42 | 301.5 | 301.66 | 94.79 | 91.01
2305150028 | 884493203231478102303230386101136431 | 04QCE83H20700JD3P0001117 | 789000 | 779000 | 777000 | 812000 | 796000 | 2023-05-01 00:05:22 | 117.24937 | 439.08244 | 3.6432 | 350 | 0.6032 | 124000 | 263.7 | 0.02277163 | 1748.14 | 26.47 | 26.59 | 26.62 | 26.59 | 26.45 | 26.58 | 26.67 | 26.77 | 26.6 | 26.46 | 26.55 | 26.57 | 26.69 | 26.51 | 26.49 | 26.49 | 26.55 | 26.65 | 26.59 | 26.44 | 26.57 | 26.61 | 26.63 | 26.61 | 26.55 | 301.44 | 301.53 | 301.71 | 94.8 | 90.99
2305150028 | 884493203231478102303230382001136421 | 04QCE83H20700JD3P0001085 | 789000 | 779000 | 777000 | 812000 | 796000 | 2023-05-01 00:04:58 | 116.695 | 437.487 | 3.6423 | 350 | 0.5913 | 86000 | 264.02 | 0.02684049 | 1748.9 | 26.45 | 26.57 | 26.65 | 26.61 | 26.49 | 26.58 | 26.55 | 26.73 | 26.6 | 26.5 | 26.55 | 26.49 | 26.71 | 26.59 | 26.49 | 26.45 | 26.53 | 26.62 | 26.58 | 26.5 | 26.57 | 26.61 | 26.65 | 26.61 | 26.55 | 301.43 | 301.5 | 301.64 | 94.76 | 90.98
2305150028 | 884493203231478102303230407501136431 | 04QCE83H20700JD3P0001329 | 789000 | 779000 | 777000 | 812000 | 796000 | 2023-04-30 23:35:09 | 116.9223 | 437.46256 | 3.6431 | 350 | 0.593 | 108000 | 264.25 | 0.03503504 | 1749.53 | 26.43 | 26.59 | 26.65 | 26.6 | 26.5 | 26.52 | 26.58 | 26.65 | 26.57 | 26.5 | 26.55 | 26.47 | 26.57 | 26.46 | 26.54 | 26.47 | 26.48 | 26.56 | 26.51 | 26.52 | 26.56 | 26.6 | 26.64 | 26.6 | 26.56 | 301.4 | 301.51 | 301.62 | 94.77 | 91.01
2305150028 | 884493203231478102303230407401136431 | 04QCE83H20700JD3P0001330 | 789000 | 779000 | 777000 | 812000 | 796000 | 2023-04-30 23:34:27 | 117.14882 | 438.26876 | 3.6434 | 350 | 0.6011 | 108000 | 263.94 | 0.03067485 | 1746.5 | 26.44 | 26.58 | 26.58 | 26.56 | 26.45 | 26.54 | 26.6 | 26.68 | 26.5 | 26.53 | 26.57 | 26.54 | 26.59 | 26.4 | 26.51 | 26.55 | 26.64 | 26.62 | 26.5 | 26.43 | 26.59 | 26.58 | 26.61 | 26.56 | 26.52 | 301.37 | 301.5 | 301.61 | 94.76 | 90.98
2305150028 | 884493203231478102303230363201136421 | 04QCE83H20700JD3P0000886 | 789000 | 779000 | 777000 | 812000 | 796000 | 2023-04-30 23:35:56 | 116.931 | 436.889 | 3.6428 | 350 | 0.5881 | 89000 | 263.74 | 0.02868852 | 1750.47 | 26.48 | 26.58 | 26.61 | 26.58 | 26.47 | 26.56 | 26.53 | 26.63 | 26.54 | 26.52 | 26.59 | 26.46 | 26.6 | 26.53 | 26.54 | 26.55 | 26.47 | 26.54 | 26.52 | 26.5 | 26.58 | 26.58 | 26.6 | 26.58 | 26.54 | 301.52 | 301.6 | 301.73 | 94.75 | 90.94
2305150028 | 884493203231478102303230399001136431 | 04QCE83H20700JD3P0001240 | 789000 | 779000 | 777000 | 812000 | 796000 | 2023-04-30 23:32:51 | 116.79488 | 436.65432 | 3.6433 | 350 | 0.5971 | 108000 | 263.56 | 0.01658768 | 1747.91 | 26.43 | 26.59 | 26.64 | 26.59 | 26.45 | 26.55 | 26.68 | 26.78 | 26.67 | 26.53 | 26.55 | 26.57 | 26.71 | 26.6 | 26.54 | 26.48 | 26.53 | 26.6 | 26.56 | 26.52 | 26.56 | 26.58 | 26.63 | 26.6 | 26.55 | 301.39 | 301.49 | 301.62 | 94.75 | 91.02
2305150028 | 884493203231478102303230394201136421 | 04QCE83H20700JD3P0001192 | 789000 | 779000 | 777000 | 812000 | 796000 | 2023-04-30 23:32:08 | 117.22924 | 438.22256 | 3.6429 | 350 | 0.5931 | 116000 | 264.03 | 0.02105897 | 1750.52 | 26.45 | 26.59 | 26.6 | 26.56 | 26.48 | 26.54 | 26.71 | 26.75 | 26.61 | 26.52 | 26.54 | 26.58 | 26.63 | 26.45 | 26.52 | 26.5 | 26.63 | 26.61 | 26.45 | 26.43 | 26.54 | 26.58 | 26.62 | 26.56 | 26.54 | 301.39 | 301.49 | 301.63 | 94.75 | 90.96
2305150028 | 884493203231478102303230407801136431 | 04QCE83H20700JD3P0001322 | 789000 | 779000 | 777000 | 812000 | 796000 | 2023-04-30 23:35:44 | 117.21672 | 438.55196 | 3.643 | 350 | 0.6037 | 98000 | 263.86 | 0.03193431 | 1747.97 | 26.43 | 26.57 | 26.59 | 26.56 | 26.43 | 26.54 | 26.64 | 26.66 | 26.51 | 26.51 | 26.51 | 26.5 | 26.55 | 26.37 | 26.47 | 26.45 | 26.55 | 26.54 | 26.41 | 26.43 | 26.57 | 26.58 | 26.59 | 26.58 | 26.53 | 301.42 | 301.51 | 301.63 | 94.78 | 90.97
2305150028 | 884493203231478102303230373001136431 | 04QCE83H20700JD3P0000985 | 789000 | 779000 | 777000 | 812000 | 796000 | 2023-05-01 00:08:48 | 117.11963 | 438.35632 | 3.6434 | 350 | 0.593 | 91000 | 263.97 | 0.02779984 | 1748.76 | 26.43 | 26.54 | 26.58 | 26.56 | 26.43 | 26.54 | 26.51 | 26.63 | 26.53 | 26.48 | 26.58 | 26.47 | 26.59 | 26.44 | 26.47 | 26.52 | 26.53 | 26.57 | 26.48 | 26.42 | 26.56 | 26.58 | 26.59 | 26.57 | 26.54 | 301.41 | 301.52 | 301.61 | 94.85 | 90.93
2305150028 | 884493203231478102303230407301136431 | 04QCE83H20700JD3P0001331 | 789000 | 779000 | 777000 | 812000 | 796000 | 2023-04-30 23:34:58 | 117.14531 | 438.2442 | 3.6432 | 350 | 0.601 | 96000 | 264.06 | 0.03479125 | 1747.38 | 26.44 | 26.57 | 26.6 | 26.56 | 26.46 | 26.56 | 26.64 | 26.65 | 26.53 | 26.49 | 26.55 | 26.52 | 26.57 | 26.4 | 26.5 | 26.56 | 26.62 | 26.58 | 26.44 | 26.44 | 26.56 | 26.56 | 26.6 | 26.56 | 26.51 | 301.37 | 301.51 | 301.61 | 94.72 | 90.98
2305150028 | 884493203231478102303230366801136431 | 04QCE83H20700JD3P0000924 | 789000 | 779000 | 777000 | 812000 | 796000 | 2023-05-01 00:08:06 | 117.27603 | 438.79188 | 3.6434 | 350 | 0.5978 | 121000 | 263.93 | 0.0334608 | 1750.78 | 26.45 | 26.54 | 26.6 | 26.57 | 26.44 | 26.55 | 26.49 | 26.65 | 26.53 | 26.5 | 26.57 | 26.52 | 26.62 | 26.52 | 26.48 | 26.51 | 26.48 | 26.54 | 26.53 | 26.46 | 26.56 | 26.6 | 26.61 | 26.6 | 26.55 | 301.46 | 301.52 | 301.64 | 94.82 | 90.98
2305150028 | 884493203231478102303230358801136431 | 04QCE83H20700JD3P0000835 | 789000 | 779000 | 777000 | 812000 | 796000 | 2023-05-01 00:07:28 | 117.13714 | 438.45248 | 3.6433 | 350 | 0.5881 | 117000 | 264.16 | 0.0334608 | 1748.59 | 26.46 | 26.58 | 26.61 | 26.55 | 26.45 | 26.57 | 26.67 | 26.68 | 26.53 | 26.48 | 26.53 | 26.54 | 26.6 | 26.43 | 26.45 | 26.44 | 26.59 | 26.62 | 26.51 | 26.46 | 26.55 | 26.61 | 26.64 | 26.6 | 26.56 | 301.44 | 301.5 | 301.63 | 94.84 | 91.01
2305150028 | 884493203231478102303230447301136431 | 04QCE83H20700JD3P0001705 | 789000 | 779000 | 777000 | 812000 | 796000 | 2023-05-01 00:35:48 | 116.7574 | 437.771 | 3.6436 | 350 | 0.596 | 91000 | 264.47 | 0.02136752 | 1748.7 | 26.48 | 26.64 | 26.67 | 26.63 | 26.46 | 26.58 | 26.85 | 26.89 | 26.76 | 26.54 | 26.55 | 26.85 | 26.89 | 26.8 | 26.49 | 26.49 | 26.8 | 26.8 | 26.73 | 26.42 | 26.57 | 26.62 | 26.64 | 26.6 | 26.54 | 301.37 | 301.46 | 301.62 | 94.76 | 90.95
2305150028 | 884493203231478102303230447401136431 | 04QCE83H20700JD3P0001708 | 789000 | 779000 | 777000 | 812000 | 796000 | 2023-05-01 00:36:17 | 116.59042 | 437.35904 | 3.6434 | 350 | 0.5852 | 107000 | 264.29 | 0.02149877 | 1749.88 | 26.46 | 26.65 | 26.66 | 26.62 | 26.46 | 26.59 | 26.92 | 26.93 | 26.8 | 26.55 | 26.59 | 26.95 | 26.94 | 26.79 | 26.54 | 26.58 | 26.89 | 26.84 | 26.72 | 26.44 | 26.59 | 26.62 | 26.65 | 26.61 | 26.54 | 301.42 | 301.5 | 301.64 | 94.81 | 90.94
2305150028 | 884493203231478102303230447001136431 | 04QCE83H20700JD3P0001711 | 789000 | 779000 | 777000 | 812000 | 796000 | 2023-05-01 00:52:54 | 116.30596 | 434.72864 | 3.6435 | 350 | 0.6006 | 109000 | 263.89 | 0.02240717 | 1746.76 | 26.46 | 26.63 | 26.62 | 26.62 | 26.49 | 26.52 | 26.7 | 26.74 | 26.59 | 26.54 | 26.55 | 26.69 | 26.73 | 26.59 | 26.53 | 26.58 | 26.71 | 26.7 | 26.59 | 26.42 | 26.59 | 26.6 | 26.64 | 26.58 | 26.53 | 301.4 | 301.51 | 301.62 | 94.78 | 90.99
2305150028 | 884493203231478102303230363601136431 | 04QCE83H20700JD3P0000884 | 789000 | 779000 | 777000 | 812000 | 796000 | 2023-04-30 23:38:14 | 116.745 | 436.292 | 3.6431 | 350 | 0.5948 | 77000 | 263.95 | 0.02609993 | 1748.16 | 26.49 | 26.6 | 26.62 | 26.59 | 26.46 | 26.58 | 26.64 | 26.71 | 26.57 | 26.52 | 26.64 | 26.56 | 26.66 | 26.55 | 26.5 | 26.58 | 26.59 | 26.61 | 26.51 | 26.43 | 26.56 | 26.57 | 26.6 | 26.56 | 26.55 | 301.5 | 301.61 | 301.69 | 94.75 | 90.9
2305150028 | 884493203231478102303230446701136431 | 04QCE83H20700JD3P0001714 | 789000 | 779000 | 777000 | 812000 | 796000 | 2023-05-01 00:51:30 | 116.5978 | 435.56556 | 3.6439 | 350 | 0.6034 | 121000 | 264.46 | 0.02039627 | 1748.68 | 26.45 | 26.63 | 26.63 | 26.6 | 26.45 | 26.58 | 26.74 | 26.78 | 26.66 | 26.53 | 26.57 | 26.76 | 26.77 | 26.64 | 26.53 | 26.61 | 26.77 | 26.68 | 26.63 | 26.52 | 26.6 | 26.62 | 26.66 | 26.61 | 26.55 | 301.42 | 301.52 | 301.62 | 94.77 | 90.99
2305150028 | 884493203231478102303230363501136421 | 04QCE83H20700JD3P0000791 | 789000 | 779000 | 777000 | 812000 | 796000 | 2023-04-30 23:38:21 | 116.945 | 436.96 | 3.6429 | 350 | 0.593 | 103000 | 264.17 | 0.02887789 | 1750.28 | 26.46 | 26.57 | 26.59 | 26.6 | 26.47 | 26.55 | 26.54 | 26.65 | 26.54 | 26.49 | 26.57 | 26.56 | 26.65 | 26.49 | 26.47 | 26.5 | 26.59 | 26.61 | 26.5 | 26.46 | 26.55 | 26.6 | 26.65 | 26.6 | 26.58 | 301.45 | 301.53 | 301.69 | 94.82 | 90.97
2305150028 | 884493203231478102303230400501136421 | 04QCE83H20700JD3P0001245 | 789000 | 779000 | 777000 | 812000 | 796000 | 2023-05-01 00:26:26 | 116.83616 | 437.0216 | 3.6428 | 350 | 0.5975 | 128000 | 263.95 | 0.01935841 | 1750.78 | 26.46 | 26.62 | 26.62 | 26.56 | 26.48 | 26.54 | 26.75 | 26.83 | 26.54 | 26.53 | 26.52 | 26.61 | 26.67 | 26.51 | 26.55 | 26.51 | 26.65 | 26.64 | 26.55 | 26.44 | 26.56 | 26.6 | 26.63 | 26.59 | 26.56 | 301.36 | 301.47 | 301.61 | 94.79 | 90.97
2305150028 | 884493203231478102303230422201136421 | 04QCE83H20700JD3P0001469 | 789000 | 779000 | 777000 | 812000 | 796000 | 2023-05-01 00:58:19 | 116.891 | 436.58 | 3.6427 | 350 | 0.6055 | 98000 | 263.52 | 0.02861815 | 1748.41 | 26.49 | 26.57 | 26.64 | 26.55 | 26.43 | 26.54 | 26.52 | 26.69 | 26.48 | 26.53 | 26.55 | 26.43 | 26.55 | 26.41 | 26.48 | 26.5 | 26.51 | 26.59 | 26.47 | 26.4 | 26.57 | 26.58 | 26.61 | 26.57 | 26.56 | 301.38 | 301.51 | 301.62 | 94.77 | 90.96
2305150028 | 884493203231478102303230456301136431 | 04QCE83H20700JD3P0001806 | 789000 | 779000 | 777000 | 812000 | 796000 | 2023-05-01 01:01:37 | 117.07334 | 438.34644 | 3.6434 | 350 | 0.588 | 85000 | 264.48 | 0.03213958 | 1750.56 | 26.5 | 26.61 | 26.65 | 26.6 | 26.5 | 26.56 | 26.68 | 26.74 | 26.65 | 26.53 | 26.6 | 26.67 | 26.73 | 26.64 | 26.52 | 26.52 | 26.63 | 26.67 | 26.63 | 26.43 | 26.56 | 26.59 | 26.61 | 26.59 | 26.55 | 301.4 | 301.52 | 301.63 | 94.74 | 90.93
2305150028 | 884493203231478102303230369301136431 | 04QCE83H20700JD3P0000944 | 789000 | 779000 | 777000 | 812000 | 796000 | 2023-04-30 23:36:33 | 116.613 | 435.917 | 3.643 | 350 | 0.5941 | 124000 | 263.75 | 0.02829426 | 1748.18 | 26.43 | 26.58 | 26.6 | 26.58 | 26.45 | 26.55 | 26.65 | 26.68 | 26.48 | 26.51 | 26.55 | 26.64 | 26.68 | 26.48 | 26.53 | 26.49 | 26.6 | 26.62 | 26.49 | 26.52 | 26.57 | 26.61 | 26.61 | 26.61 | 26.55 | 301.4 | 301.51 | 301.61 | 94.76 | 91
2305150028 | 884493203231478102303230371501136421 | 04QCE83H20700JD3P0000970 | 789000 | 779000 | 777000 | 812000 | 796000 | 2023-04-30 23:43:08 | 116.78 | 436.059 | 3.6428 | 350 | 0.6009 | 87000 | 263.66 | 0.02631579 | 1747.57 | 26.48 | 26.61 | 26.6 | 26.6 | 26.46 | 26.54 | 26.66 | 26.68 | 26.51 | 26.5 | 26.58 | 26.53 | 26.55 | 26.39 | 26.46 | 26.57 | 26.59 | 26.55 | 26.45 | 26.39 | 26.58 | 26.59 | 26.61 | 26.56 | 26.55 | 301.39 | 301.51 | 301.63 | 94.82 | 90.96
2305150028 | 884493203231478102303230400801136421 | 04QCE83H20700JD3P0001246 | 789000 | 779000 | 777000 | 812000 | 796000 | 2023-05-01 00:26:43 | 116.79752 | 436.97872 | 3.6429 | 350 | 0.5957 | 120000 | 263.77 | 0.01775748 | 1748.52 | 26.45 | 26.62 | 26.64 | 26.57 | 26.48 | 26.55 | 26.76 | 26.8 | 26.58 | 26.52 | 26.55 | 26.65 | 26.72 | 26.53 | 26.53 | 26.5 | 26.67 | 26.64 | 26.56 | 26.51 | 26.55 | 26.6 | 26.63 | 26.61 | 26.57 | 301.39 | 301.49 | 301.62 | 94.76 | 90.98
2305150028 | 884493203231478102303230402001136431 | 04QCE83H20700JD3P0001257 | 789000 | 779000 | 777000 | 812000 | 796000 | 2023-04-30 23:06:45 | 117.06042 | 438.06984 | 3.6431 | 350 | 0.5938 | 135000 | 264.49 | 0.0220681 | 1747.97 | 26.46 | 26.6 | 26.65 | 26.63 | 26.51 | 26.56 | 26.75 | 26.83 | 26.71 | 26.57 | 26.53 | 26.67 | 26.73 | 26.59 | 26.55 | 26.52 | 26.67 | 26.7 | 26.65 | 26.47 | 26.57 | 26.62 | 26.67 | 26.62 | 26.55 | 301.39 | 301.5 | 301.65 | 94.82 | 91.04
2305150028 | 884493203231478102303230386501136431 | 04QCE83H20700JD3P0001112 | 789000 | 779000 | 777000 | 812000 | 796000 | 2023-05-01 00:29:28 | 117.14852 | 438.84116 | 3.643 | 350 | 0.595 | 123000 | 264.61 | 0.02719503 | 1749.54 | 26.44 | 26.63 | 26.64 | 26.61 | 26.46 | 26.55 | 26.71 | 26.76 | 26.65 | 26.53 | 26.56 | 26.69 | 26.75 | 26.62 | 26.55 | 26.53 | 26.65 | 26.68 | 26.64 | 26.48 | 26.58 | 26.63 | 26.65 | 26.63 | 26.56 | 301.43 | 301.5 | 301.67 | 94.75 | 90.98
2305150028 | 884493203231478102303230445801136431 | 04QCE83H20700JD3P0001697 | 789000 | 779000 | 777000 | 812000 | 796000 | 2023-05-01 00:50:58 | 117.141 | 438.64276 | 3.6435 | 350 | 0.6005 | 94000 | 264.29 | 0.02114804 | 1749.56 | 26.44 | 26.6 | 26.65 | 26.62 | 26.48 | 26.57 | 26.7 | 26.8 | 26.73 | 26.56 | 26.55 | 26.72 | 26.78 | 26.73 | 26.63 | 26.57 | 26.73 | 26.73 | 26.69 | 26.52 | 26.56 | 26.63 | 26.65 | 26.63 | 26.54 | 301.41 | 301.51 | 301.63 | 94.7 | 90.99
2305150029 | 884493203231478102303230373601136431 | 04QCE83H20700JD3P0001002 | 789000 | 779000 | 777000 | 812000 | 796000 | 2023-05-01 00:09:14 | 116.93011 | 437.53064 | 3.6435 | 350 | 0.6045 | 123000 | 264.1 | 0.02753737 | 1746.02 | 26.43 | 26.59 | 26.57 | 26.53 | 26.47 | 26.53 | 26.64 | 26.6 | 26.41 | 26.52 | 26.56 | 26.63 | 26.6 | 26.47 | 26.52 | 26.55 | 26.63 | 26.58 | 26.49 | 26.44 | 26.58 | 26.57 | 26.6 | 26.57 | 26.53 | 301.4 | 301.53 | 301.64 | 94.83 | 91
2305150029 | 884493203231478102303230363401136421 | 04QCE83H20700JD3P0000888 | 789000 | 779000 | 777000 | 812000 | 796000 | 2023-04-30 23:37:13 | 116.874 | 436.692 | 3.6429 | 350 | 0.5977 | 88000 | 263.9 | 0.03012048 | 1748.8 | 26.46 | 26.56 | 26.6 | 26.54 | 26.48 | 26.54 | 26.45 | 26.52 | 26.44 | 26.49 | 26.52 | 26.4 | 26.49 | 26.41 | 26.45 | 26.51 | 26.42 | 26.49 | 26.39 | 26.41 | 26.57 | 26.57 | 26.6 | 26.54 | 26.53 | 301.42 | 301.53 | 301.64 | 94.79 | 90.99
2305150029 | 884493203231478102303230370901136421 | 04QCE83H20700JD3P0000951 | 789000 | 779000 | 777000 | 812000 | 796000 | 2023-04-30 23:41:31 | 117.007 | 436.704 | 3.6428 | 350 | 0.5939 | 122000 | 264.59 | 0.03193431 | 1751.15 | 26.44 | 26.61 | 26.63 | 26.59 | 26.43 | 26.53 | 26.7 | 26.75 | 26.58 | 26.5 | 26.54 | 26.7 | 26.72 | 26.57 | 26.54 | 26.5 | 26.66 | 26.66 | 26.54 | 26.46 | 26.57 | 26.59 | 26.63 | 26.58 | 26.51 | 301.38 | 301.5 | 301.62 | 94.74 | 90.95
2305150029 | 884493203231478102303230370701136431 | 04QCE83H20700JD3P0000955 | 789000 | 779000 | 777000 | 812000 | 796000 | 2023-04-30 23:41:08 | 117.002 | 436.897 | 3.643 | 350 | 0.5913 | 128000 | 264.2 | 0.02961083 | 1751.97 | 26.43 | 26.6 | 26.61 | 26.57 | 26.46 | 26.56 | 26.63 | 26.71 | 26.56 | 26.51 | 26.53 | 26.64 | 26.71 | 26.59 | 26.56 | 26.57 | 26.7 | 26.67 | 26.6 | 26.43 | 26.58 | 26.59 | 26.64 | 26.58 | 26.51 | 301.39 | 301.49 | 301.61 | 94.78 | 90.98
2305150029 | 884493203231478102303230386801136431 | 04QCE83H20700JD3P0001122 | 789000 | 779000 | 777000 | 812000 | 796000 | 2023-05-01 00:28:54 | 117.26747 | 439.23524 | 3.643 | 350 | 0.5993 | 97000 | 263.74 | 0.02538071 | 1747.31 | 26.46 | 26.63 | 26.64 | 26.61 | 26.46 | 26.57 | 26.7 | 26.79 | 26.61 | 26.5 | 26.56 | 26.63 | 26.71 | 26.55 | 26.5 | 26.48 | 26.61 | 26.68 | 26.61 | 26.49 | 26.53 | 26.62 | 26.64 | 26.62 | 26.55 | 301.42 | 301.51 | 301.64 | 94.86 | 91.01
2305150029 | 884493203231478102303230441201136431 | 04QCE83H20700JD3P0001651 | 789000 | 779000 | 777000 | 812000 | 796000 | 2023-05-01 00:45:02 | 117.45949 | 439.44416 | 3.6435 | 350 | 0.595 | 117000 | 264.09 | 0.02052786 | 1750.97 | 26.45 | 26.63 | 26.62 | 26.6 | 26.45 | 26.52 | 26.7 | 26.69 | 26.59 | 26.52 | 26.52 | 26.66 | 26.66 | 26.56 | 26.51 | 26.53 | 26.65 | 26.62 | 26.57 | 26.44 | 26.58 | 26.59 | 26.6 | 26.58 | 26.53 | 301.43 | 301.51 | 301.62 | 94.81 | 90.98
2305150029 | 884493203231478102303230368901136431 | 04QCE83H20700JD3P0000949 | 789000 | 779000 | 777000 | 812000 | 796000 | 2023-05-01 00:14:03 | 116.96002 | 437.54248 | 3.6435 | 350 | 0.6026 | 97000 | 264.26 | 0.02564103 | 1747.79 | 26.44 | 26.57 | 26.6 | 26.57 | 26.45 | 26.53 | 26.54 | 26.62 | 26.56 | 26.51 | 26.52 | 26.52 | 26.58 | 26.5 | 26.49 | 26.42 | 26.5 | 26.55 | 26.5 | 26.44 | 26.56 | 26.57 | 26.61 | 26.56 | 26.55 | 301.42 | 301.52 | 301.62 | 94.74 | 90.98
2305150029 | 884493203231478102303230368201136431 | 04QCE83H20700JD3P0000930 | 789000 | 779000 | 777000 | 812000 | 796000 | 2023-05-01 00:11:36 | 117.38833 | 438.8282 | 3.6432 | 350 | 0.6112 | 97000 | 264.37 | 0.03261883 | 1750.56 | 26.44 | 26.58 | 26.68 | 26.65 | 26.49 | 26.53 | 26.59 | 26.77 | 26.69 | 26.53 | 26.54 | 26.63 | 26.71 | 26.65 | 26.52 | 26.5 | 26.58 | 26.68 | 26.66 | 26.53 | 26.56 | 26.61 | 26.64 | 26.62 | 26.51 | 301.45 | 301.54 | 301.62 | 94.78 | 90.98
2305150029 | 884493203231478102303230374101136431 | 04QCE83H20700JD3P0000994 | 789000 | 779000 | 777000 | 812000 | 796000 | 2023-05-01 00:10:47 | 116.88873 | 437.01112 | 3.6434 | 350 | 0.597 | 122000 | 264.12 | 0.02433936 | 1747.27 | 26.44 | 26.56 | 26.63 | 26.54 | 26.45 | 26.49 | 26.5 | 26.57 | 26.42 | 26.51 | 26.49 | 26.51 | 26.57 | 26.42 | 26.47 | 26.56 | 26.6 | 26.58 | 26.4 | 26.39 | 26.57 | 26.59 | 26.6 | 26.54 | 26.52 | 301.41 | 301.51 | 301.62 | 94.77 | 90.98
2305150029 | 884493203231478102303230374001136431 | 04QCE83H20700JD3P0000999 | 789000 | 779000 | 777000 | 812000 | 796000 | 2023-05-01 00:10:06 | 116.90266 | 437.52256 | 3.6433 | 350 | 0.6002 | 96000 | 264.72 | 0.02564103 | 1748.94 | 26.46 | 26.55 | 26.6 | 26.56 | 26.46 | 26.51 | 26.44 | 26.62 | 26.49 | 26.48 | 26.56 | 26.49 | 26.61 | 26.49 | 26.48 | 26.46 | 26.48 | 26.58 | 26.53 | 26.43 | 26.54 | 26.58 | 26.62 | 26.6 | 26.58 | 301.42 | 301.53 | 301.64 | 94.78 | 91.01
2305150029 | 884493203231478102303230403301136421 | 04QCE83H20700JD3P0001268 | 789000 | 779000 | 777000 | 812000 | 796000 | 2023-04-30 23:18:30 | 116.024 | 434.24 | 3.6427 | 350 | 0.5924 | 84000 | 263.83 | 0.0209205 | 1750.37 | 26.45 | 26.6 | 26.64 | 26.6 | 26.45 | 26.55 | 26.66 | 26.83 | 26.72 | 26.55 | 26.54 | 26.65 | 26.81 | 26.65 | 26.57 | 26.52 | 26.65 | 26.72 | 26.6 | 26.52 | 26.56 | 26.62 | 26.62 | 26.62 | 26.52 | 301.44 | 301.53 | 301.64 | 94.73 | 90.99
2305150029 | 884493203231478102303230403701136421 | 04QCE83H20700JD3P0001293 | 789000 | 779000 | 777000 | 812000 | 796000 | 2023-04-30 23:20:07 | 116.156 | 434.704 | 3.6427 | 350 | 0.5971 | 128000 | 263.94 | 0.02107164 | 1749.17 | 26.48 | 26.58 | 26.64 | 26.62 | 26.44 | 26.57 | 26.71 | 26.81 | 26.71 | 26.5 | 26.55 | 26.72 | 26.77 | 26.69 | 26.51 | 26.49 | 26.65 | 26.69 | 26.65 | 26.47 | 26.57 | 26.64 | 26.65 | 26.62 | 26.58 | 301.44 | 301.5 | 301.65 | 94.79 | 90.99
2305150029 | 884493203231478102303230403401136421 | 04QCE83H20700JD3P0001300 | 789000 | 779000 | 777000 | 812000 | 796000 | 2023-04-30 23:19:34 | 116.268 | 435.016 | 3.6429 | 350 | 0.5978 | 141000 | 264.01 | 0.02069781 | 1747.56 | 26.42 | 26.59 | 26.63 | 26.61 | 26.48 | 26.56 | 26.63 | 26.77 | 26.66 | 26.52 | 26.54 | 26.65 | 26.77 | 26.64 | 26.58 | 26.49 | 26.65 | 26.7 | 26.63 | 26.57 | 26.55 | 26.61 | 26.64 | 26.6 | 26.57 | 301.4 | 301.5 | 301.61 | 94.77 | 90.99
2305150029 | 884493203231478102303230403501136421 | 04QCE83H20700JD3P0001295 | 789000 | 779000 | 777000 | 812000 | 796000 | 2023-04-30 23:19:08 | 116.065 | 434.226 | 3.6429 | 350 | 0.5981 | 116000 | 263.61 | 0.0210463 | 1746.27 | 26.47 | 26.57 | 26.65 | 26.62 | 26.49 | 26.56 | 26.6 | 26.75 | 26.64 | 26.5 | 26.57 | 26.64 | 26.73 | 26.59 | 26.52 | 26.49 | 26.59 | 26.66 | 26.62 | 26.51 | 26.56 | 26.61 | 26.64 | 26.6 | 26.56 | 301.43 | 301.54 | 301.65 | 94.76 | 90.97
2305150029 | 884493203231478102303230399101136421 | 04QCE83H20700JD3P0001234 | 789000 | 779000 | 777000 | 812000 | 796000 | 2023-04-30 23:18:11 | 116.418 | 435.946 | 3.6429 | 350 | 0.6034 | 151000 | 263.8 | 0.02044393 | 1747.38 | 26.43 | 26.6 | 26.64 | 26.6 | 26.48 | 26.54 | 26.64 | 26.7 | 26.59 | 26.52 | 26.53 | 26.57 | 26.65 | 26.52 | 26.53 | 26.44 | 26.5 | 26.55 | 26.46 | 26.44 | 26.57 | 26.56 | 26.6 | 26.56 | 26.52 | 301.38 | 301.51 | 301.62 | 94.75 | 90.97
2305150029 | 884493203231478102303230456501136431 | 04QCE83H20700JD3P0001808 | 789000 | 779000 | 777000 | 812000 | 796000 | 2023-05-01 01:02:07 | 117.11366 | 438.4934 | 3.6435 | 350 | 0.5903 | 93000 | 264.82 | 0.03424658 | 1749.72 | 26.46 | 26.58 | 26.62 | 26.57 | 26.46 | 26.57 | 26.61 | 26.68 | 26.58 | 26.53 | 26.59 | 26.6 | 26.64 | 26.55 | 26.49 | 26.61 | 26.64 | 26.66 | 26.52 | 26.41 | 26.57 | 26.58 | 26.61 | 26.58 | 26.56 | 301.41 | 301.52 | 301.62 | 94.72 | 90.92
2305150029 | 884493203231478102303230424301136421 | 04QCE83H20700JD3P0001500 | 789000 | 779000 | 777000 | 812000 | 796000 | 2023-05-01 01:01:00 | 117.071 | 437.377 | 3.6425 | 350 | 0.6024 | 98000 | 263.58 | 0.02760252 | 1748.75 | 26.45 | 26.56 | 26.61 | 26.55 | 26.47 | 26.53 | 26.55 | 26.66 | 26.5 | 26.51 | 26.52 | 26.57 | 26.68 | 26.52 | 26.56 | 26.46 | 26.6 | 26.58 | 26.47 | 26.43 | 26.54 | 26.57 | 26.6 | 26.56 | 26.52 | 301.41 | 301.51 | 301.61 | 94.76 | 90.96
2305150029 | 884493203231478102303230369601136431 | 04QCE83H20700JD3P0000942 | 789000 | 779000 | 777000 | 812000 | 796000 | 2023-04-30 23:36:26 | 116.945 | 437.131 | 3.643 | 350 | 0.5973 | 106000 | 264.62 | 0.02795527 | 1749.59 | 26.46 | 26.61 | 26.63 | 26.58 | 26.47 | 26.55 | 26.69 | 26.69 | 26.49 | 26.53 | 26.55 | 26.65 | 26.67 | 26.45 | 26.54 | 26.55 | 26.69 | 26.6 | 26.43 | 26.44 | 26.56 | 26.6 | 26.61 | 26.58 | 26.53 | 301.36 | 301.48 | 301.62 | 94.72 | 91
2305150029 | 884493203231478102303230409801136431 | 04QCE83H20700JD3P0001357 | 789000 | 779000 | 777000 | 812000 | 796000 | 2023-04-30 23:11:32 | 117.14286 | 438.44148 | 3.643 | 350 | 0.5978 | 94000 | 264.67 | 0.03371869 | 1749.12 | 26.43 | 26.56 | 26.6 | 26.55 | 26.5 | 26.53 | 26.51 | 26.57 | 26.46 | 26.5 | 26.51 | 26.51 | 26.59 | 26.44 | 26.53 | 26.47 | 26.48 | 26.55 | 26.46 | 26.51 | 26.54 | 26.57 | 26.61 | 26.6 | 26.55 | 301.41 | 301.52 | 301.61 | 94.74 | 91
2305150029 | 884493203231478102303230411301136431 | 04QCE83H20700JD3P0001372 | 789000 | 779000 | 777000 | 812000 | 796000 | 2023-04-30 23:15:52 | 116.752 | 436.364 | 3.643 | 350 | 0.6005 | 128000 | 263.82 | 0.03286385 | 1746.91 | 26.47 | 26.58 | 26.59 | 26.54 | 26.4 | 26.55 | 26.55 | 26.55 | 26.46 | 26.48 | 26.53 | 26.52 | 26.57 | 26.45 | 26.48 | 26.58 | 26.57 | 26.54 | 26.45 | 26.41 | 26.57 | 26.57 | 26.6 | 26.55 | 26.55 | 301.45 | 301.53 | 301.63 | 94.78 | 90.95