## Sheet1
No | Pallet ID 栈板ID | DMC Cell DMC码 | 箱号ID | GB Code 国标码 | Vent activation pressure(cap)per batch （MPa） 盖板开阀压力来料检结果1 | Vent activation pressure(cap)per batch （MPa） 盖板开阀压力来料检结果2 | Vent activation pressure(cap)per batch （MPa） 盖板开阀压力来料检结果3 | Vent activation pressure(cap)per batch （MPa） 盖板开阀压力来料检结果4 | Vent activation pressure(cap)per batch （MPa） 盖板开阀压力来料检结果5 | Measure date & time (YYYY-MM-DD hh:mm:ss) 一体机测量时间 | Capacity 容量 (Ah) | Energy 能量 (Wh) | Voltage 电压 (V) | Short Voltage （V） | AC-Internal Resistance at 1kHz (Ω) ACIR | Resistance Positive Terminal to Cap Plate 正极端子到盖板的阻值 (Ω) | electrolyte weight 二注保液量 （g） | short current Hipot3电压/阻值 （mA） | Weight 重量 (g) | Thickness 厚度（mm） | [24 empty] | Length 长度 (mm) |  |  | Height between terminal plane and cell bottom 总高（包含极柱） (mm) | Height between cap plane and cell bottom 肩高 (mm)
[20 empty] | MP 1 | MP 2 | MP 3 | MP 4 | MP 5 | MP 6 | MP 7 | MP 8 | MP 9 | MP 10 | MP 11 | MP 12 | MP 13 | MP 14 | MP 15 | MP 16 | MP 17 | MP 18 | MP 19 | MP 20 | MP 21 | MP 22 | MP 23 | MP 24 | MP 25 | MP 26 | MP 27 | MP 28 | MP 29 | MP 30
宝马接口字段名 | cell_supplier_pallet_id | cell_id | cell_supplier_box_id | cell_gbt | cell_supplier_batch_vent_pressure_1_pa | cell_supplier_batch_vent_pressure_2_pa | cell_supplier_batch_vent_pressure_3_pa | cell_supplier_batch_vent_pressure_4_pa | cell_supplier_batch_vent_pressure_5_pa | cell_supplier_measurement_time | cell_supplier_capacity_ah | cell_supplier_energy_wh | cell_supplier_voltage_v | cell_supplier_short_voltage_v | cell_supplier_resistance_ac_w | cell_supplier_resistance_rpt_w | cell_supplier_weight_electrolyte_g | cell_supplier_short_current_mA | cell_supplier_weight_g | cell_supplier_thickness_mp1_mm | cell_supplier_thickness_mp2_mm | cell_supplier_thickness_mp3_mm | cell_supplier_thickness_mp4_mm | cell_supplier_thickness_mp5_mm | cell_supplier_thickness_mp6_mm | cell_supplier_thickness_mp7_mm | cell_supplier_thickness_mp8_mm | cell_supplier_thickness_mp9_mm | cell_supplier_thickness_mp10_mm | cell_supplier_thickness_mp11_mm | cell_supplier_thickness_mp12_mm | cell_supplier_thickness_mp13_mm | cell_supplier_thickness_mp14_mm | cell_supplier_thickness_mp15_mm | cell_supplier_thickness_mp16_mm | cell_supplier_thickness_mp17_mm | cell_supplier_thickness_mp18_mm | cell_supplier_thickness_mp19_mm | cell_supplier_thickness_mp20_mm | cell_supplier_thickness_mp21_mm | cell_supplier_thickness_mp22_mm | cell_supplier_thickness_mp23_mm | cell_supplier_thickness_mp24_mm | cell_supplier_thickness_mp25_mm | cell_supplier_length_mp26_mm | cell_supplier_length_mp27_mm | cell_supplier_length_mp28_mm | cell_supplier_total_height_mp29_mm | cell_supplier_body_height_mp30_mm
WMS&MES接口字段名 | 实际出货托盘标签 | DMCCode | 为空 | STDSN | VentPressure1 | VentPressure2 | VentPressure3 | VentPressure4 | VentPressure5 | MeasureTime | CELLCAPACITY | ENERGY | CELLVOLTAGE | LabelVoltage | CellResistance3 | RPT | ElectSolutionWeight | HIPOTCurrent | WEIGHING | THICKNESS1 | THICKNESS2 | THICKNESS3 | THICKNESS4 | THICKNESS5 | THICKNESS6 | THICKNESS7 | THICKNESS8 | THICKNESS9 | THICKNESS10 | THICKNESS11 | THICKNESS12 | THICKNESS13 | THICKNESS14 | THICKNESS15 | THICKNESS16 | THICKNESS17 | THICKNESS18 | THICKNESS19 | THICKNESS20 | THICKNESS21 | THICKNESS22 | THICKNESS23 | THICKNESS24 | THICKNESS25 | LENGTH1 | LENGTH2 | LENGTH3 | Height | SHOULDERHEIGHT
1 | 2305150027 | 884493203231478102304030475601236441 |  | 04QCE83H24200JD430001665 | 783000 | 794000 | 824000 | 799000 | 822000 | 2023-05-14 17:35 | 117.858 | 441.74468 | 3.6441 | 350 | 0.0005916 | 148000 | 264.06 | 0.02516175 | 1754.28 | 26.48 | 26.69 | 26.72 | 26.69 | 26.48 | 26.59 | 26.96 | 27.08 | 26.98 | 26.61 | 26.58 | 26.95 | 27.04 | 26.97 | 26.61 | 26.5 | 26.91 | 26.94 | 26.85 | 26.57 | 26.55 | 26.62 | 26.66 | 26.6 | 26.53 | 301.44 | 301.52 | 301.65 | 94.67 | 90.94
2 | 2305150027 | 884493203231478102304030473201236441 |  | 04QCE83H24200JD430001583 | 783000 | 794000 | 824000 | 799000 | 822000 | 2023-05-14 17:59 | 118.08193 | 442.00396 | 3.6441 | 350 | 0.0006042 | 109000 | 263.6 | 0.02784407 | 1751.74 | 26.44 | 26.64 | 26.7 | 26.65 | 26.49 | 26.62 | 26.88 | 26.98 | 26.88 | 26.55 | 26.62 | 26.83 | 26.92 | 26.83 | 26.58 | 26.6 | 26.8 | 26.83 | 26.76 | 26.49 | 26.56 | 26.6 | 26.64 | 26.59 | 26.53 | 301.56 | 301.54 | 301.67 | 94.72 | 90.95
3 | 2305150027 | 884493203231478102304030483401236431 |  | 04QCE83H24200JD430001736 | 783000 | 794000 | 824000 | 799000 | 822000 | 2023-05-14 18:00 | 118.15794 | 442.188 | 3.6437 | 350 | 0.0005967 | 103000 | 263.41 | 0.02333333 | 1755.05 | 26.45 | 26.65 | 26.72 | 26.68 | 26.54 | 26.57 | 26.81 | 26.92 | 26.84 | 26.58 | 26.61 | 26.75 | 26.86 | 26.8 | 26.54 | 26.58 | 26.71 | 26.79 | 26.77 | 26.53 | 26.55 | 26.59 | 26.65 | 26.61 | 26.55 | 301.43 | 301.54 | 301.68 | 94.67 | 90.96
4 | 2305150027 | 884493203231478102304030449401236431 |  | 04QCE83H24200JD430001452 | 783000 | 794000 | 824000 | 799000 | 822000 | 2023-05-14 17:57 | 118.20236 | 442.52948 | 3.6439 | 350 | 0.0005896 | 178000 | 263.84 | 0.03589744 | 1752.49 | 26.47 | 26.66 | 26.67 | 26.63 | 26.46 | 26.6 | 26.83 | 26.87 | 26.7 | 26.58 | 26.59 | 26.81 | 26.83 | 26.68 | 26.57 | 26.54 | 26.7 | 26.69 | 26.61 | 26.48 | 26.56 | 26.58 | 26.62 | 26.58 | 26.52 | 301.46 | 301.56 | 301.66 | 94.7 | 90.93
5 | 2305150027 | 884493203231478102304030405701236441 |  | 04QCE83H24200JD430001032 | 783000 | 794000 | 824000 | 799000 | 822000 | 2023-05-14 14:35 | 118.23242 | 442.15164 | 3.644 | 350 | 0.0005874 | 148000 | 263.96 | 0.03514056 | 1753.79 | 26.47 | 26.62 | 26.68 | 26.62 | 26.49 | 26.55 | 26.73 | 26.85 | 26.73 | 26.56 | 26.53 | 26.74 | 26.81 | 26.73 | 26.61 | 26.43 | 26.72 | 26.76 | 26.73 | 26.54 | 26.55 | 26.58 | 26.64 | 26.58 | 26.54 | 301.47 | 301.56 | 301.66 | 94.64 | 90.94

## Sheet3
ORGANIZATIONID | WAREHOUSEID | CUSTOMERID | TRANSNO | EMPLOYEE | OPTIME | TESTTIME | CARDID | STDSN | THICKNESS1 | THICKNESS2 | THICKNESS3 | THICKNESS4 | THICKNESS5 | WEIGHING | RESISTANCE | CELLRESISTANCE | CELLVOLTAGE | CELLCAPACITY | RESERVED1 | RESERVED2 | RESERVED3 | RESERVED4 | UDF01 | UDF02 | UDF03 | UDF04 | UDF05 | CURRENTVERSION | OPRSEQFLAG | ADDWHO | ADDTIME | EDITWHO | EDITTIME | NOTETEXT | EDISENDFLAG | EDISENDTIME | EDIERRORCODE | EDIERRORMESSAGE | WIDTH | OCV3 | VOLTAGERANGE | WITHSTANDVOLTAGE | HEIGHTP | HEIGHTN | TOCUSTOMERID | OCV1 | OCV2 | OCV4 | OCVTIME1 | OCVTIME2 | OCVTIME3 | OCVTIME4 | INTRESISTANCERANGE | CELLRESISTANCE2 | CELLRESISTANCE3 | CELLRESISTANCE4 | WSVOLTAGE | HEIGHT | K1 | K2 | K3 | HEIGHTSP | HEIGHTSN | INJECTWEIGHT | ELECTSOLUTIONWEIGHT | SHELLVOLTAGE | HUAWEI09 | HUAWEIBOX | EVEBOXMARK | DCIRRESISTANCE | CELL_A | CELL_B | HIPOTRESISTANCE_ACP | HIPOTRESISTANCE_BCP | HIPOTRESISTANCE_LW | HIPOTRESISTANCE_FF | HELEAKRATE_F | HELEAKRATE_S | ENGRAVECODETIME | DMCVOLTAGE | DMCPREFIX | ENERGY | CAPACITYENDTIME | OVCRESISTANCE1 | POWERUPTIME | SHOULDERHEIGHT | LENGTH1 | LENGTH2 | LENGTH3 | AIOWEIGHT | SOFFITFLATNESS | POLEPARALLELISMP | POLEPARALLELISMN | CODESEGMENT | CELLTHICKNESS | ENVELOPEWEIGHT | THICKNESS6 | THICKNESS7 | THICKNESS8 | THICKNESS9 | THICKNESS10 | THICKNESS11 | THICKNESS12 | THICKNESS13 | THICKNESS14 | THICKNESS15 | THICKNESS16 | THICKNESS17 | THICKNESS18 | THICKNESS19 | THICKNESS20 | THICKNESS21 | THICKNESS22 | THICKNESS23 | THICKNESS24 | THICKNESS25 | STANDTIME1 | STANDTIME2 | STANDTIME3 | STANDTIME4 | BATTERYCELLBMWCODE | MONOMERFIRMSPECS | CELLMODEL | PRODUCTIONDATE | SHIPMENTVOLTAGE | GEARINFO | KVALUETESTTIME | MODEL | FACTORYCODE | FACTORYDESCRIPTION | DC_START_TIME | DC_END_TIME | VOLTAGE_START_TIME | VOLTAGE_END_TIME | ACIR_START_TIME | ACIR_END_TIME | VOL_RANGE | RES_RANGE | K_VALUE | FLUID_LOSS | EDISENDFLAG2 | EDISENDTIME2 | EDIERRORCODE2 | EDIERRORMESSAGE2 | ZY_2 | CELLVOLTAGEKT1 | CELLVOLTAGEKT2 | CELLVOLTAGEKT3 | CELLVOLTAGEKT4 | EDISENDFLAG3 | EDISENDTIME3 | EDIERRORCODE3 | EDIERRORMESSAGE3 | CAPACITY
WMSJM | JM11J | 4050 | H2RK202305230003 | 自动发送 | 45069.5805 | 45069.5805 | H2ZB20230520003 | 04QCE83H24200JD430001665 | 26.48 | 26.69 | 26.72 | 26.69 | 26.48 |  |  | 0.5916 | 3.6441 | 117.858 | [9 empty] | 100 | EDI1684821354008 | [5 empty] | N |  |  |  |  | 3.6441 | [5 empty] | 3.5392 | 3.5371 | 3.6392 | 45025.5357 | 45030.7835 | 45031.8308 | 45060.6726 |  | 0.5949 | 0.5916 | 0.5916 |  |  | 0.407 | 0.16989 | [8 empty] | H2S202305200003 | [10 empty] | 2364 | 88449320323147808 | 441.74468 | 45024.5126 |  | 45030.8169 | 90.94 | 301.44 | 301.52 | 301.65 |  | 0.06 | 0.11 | 0.12 |  |  |  | 26.59 | 26.96 | 27.08 | 26.98 | 26.61 | 26.58 | 26.95 | 27.04 | 26.97 | 26.61 | 26.5 | 26.91 | 26.94 | 26.85 | 26.57 | 26.55 | 26.62 | 26.66 | 26.6 | 26.53 | [6 empty] | INP114E |  |  | A | 45060.6726 |  | 4050 | 11J工厂 | 45024.2225 | 45024.5126 | 45031.8308 | 45031.8308 | 45031.8308 | 45031.8308 |  |  | 0.16989 |  | N | [8 empty] | W | 45070.3599 | ED00501 | http 响应异常

## Sheet2
cell_supplier_pallet_id | cell_id | cell_gbt | cell_supplier_batch_vent_pressure_1_pa | cell_supplier_batch_vent_pressure_2_pa | cell_supplier_batch_vent_pressure_3_pa | cell_supplier_batch_vent_pressure_4_pa | cell_supplier_batch_vent_pressure_5_pa | cell_supplier_measurement_time | cell_supplier_capacity_ah | cell_supplier_energy_wh | cell_supplier_voltage_v | cell_supplier_short_voltage_v | cell_supplier_resistance_ac_w | cell_supplier_resistance_rpt_w | cell_supplier_weight_electrolyte_g | cell_supplier_short_current_mA | cell_supplier_weight_g | cell_supplier_thickness_mp1_mm | cell_supplier_thickness_mp2_mm | cell_supplier_thickness_mp3_mm | cell_supplier_thickness_mp4_mm | cell_supplier_thickness_mp5_mm | cell_supplier_thickness_mp6_mm | cell_supplier_thickness_mp7_mm | cell_supplier_thickness_mp8_mm | cell_supplier_thickness_mp9_mm | cell_supplier_thickness_mp10_mm | cell_supplier_thickness_mp11_mm | cell_supplier_thickness_mp12_mm | cell_supplier_thickness_mp13_mm | cell_supplier_thickness_mp14_mm | cell_supplier_thickness_mp15_mm | cell_supplier_thickness_mp16_mm | cell_supplier_thickness_mp17_mm | cell_supplier_thickness_mp18_mm | cell_supplier_thickness_mp19_mm | cell_supplier_thickness_mp20_mm | cell_supplier_thickness_mp21_mm | cell_supplier_thickness_mp22_mm | cell_supplier_thickness_mp23_mm | cell_supplier_thickness_mp24_mm | cell_supplier_thickness_mp25_mm | cell_supplier_length_mp26_mm | cell_supplier_length_mp27_mm | cell_supplier_length_mp28_mm | cell_supplier_total_height_mp29_mm | cell_supplier_body_height_mp30_mm
2305150027 | 884493203231478102304030475601236441 | 04QCE83H24200JD430001665 | 783000 | 794000 | 824000 | 799000 | 822000 | 2023-05-14 17:34:47 | 117.858 | 441.74468 | 3.6441 | 350 | 0.0005916 | 148000 | 264.06 | 0.02516175 | 1754.28 | 26.48 | 26.69 | 26.72 | 26.69 | 26.48 | 26.59 | 26.96 | 27.08 | 26.98 | 26.61 | 26.58 | 26.95 | 27.04 | 26.97 | 26.61 | 26.5 | 26.91 | 26.94 | 26.85 | 26.57 | 26.55 | 26.62 | 26.66 | 26.6 | 26.53 | 301.44 | 301.52 | 301.65 | 94.67 | 90.94
2305150027 | 884493203231478102304030473201236441 | 04QCE83H24200JD430001583 | 783000 | 794000 | 824000 | 799000 | 822000 | 2023-05-14 17:58:53 | 118.08193 | 442.00396 | 3.6441 | 350 | 0.0006042 | 109000 | 263.6 | 0.02784407 | 1751.74 | 26.44 | 26.64 | 26.7 | 26.65 | 26.49 | 26.62 | 26.88 | 26.98 | 26.88 | 26.55 | 26.62 | 26.83 | 26.92 | 26.83 | 26.58 | 26.6 | 26.8 | 26.83 | 26.76 | 26.49 | 26.56 | 26.6 | 26.64 | 26.59 | 26.53 | 301.56 | 301.54 | 301.67 | 94.72 | 90.95
2305150027 | 884493203231478102304030483401236431 | 04QCE83H24200JD430001736 | 783000 | 794000 | 824000 | 799000 | 822000 | 2023-05-14 18:00:29 | 118.15794 | 442.188 | 3.6437 | 350 | 0.0005967 | 103000 | 263.41 | 0.02333333 | 1755.05 | 26.45 | 26.65 | 26.72 | 26.68 | 26.54 | 26.57 | 26.81 | 26.92 | 26.84 | 26.58 | 26.61 | 26.75 | 26.86 | 26.8 | 26.54 | 26.58 | 26.71 | 26.79 | 26.77 | 26.53 | 26.55 | 26.59 | 26.65 | 26.61 | 26.55 | 301.43 | 301.54 | 301.68 | 94.67 | 90.96
2305150027 | 884493203231478102304030449401236431 | 04QCE83H24200JD430001452 | 783000 | 794000 | 824000 | 799000 | 822000 | 2023-05-14 17:57:00 | 118.20236 | 442.52948 | 3.6439 | 350 | 0.0005896 | 178000 | 263.84 | 0.03589744 | 1752.49 | 26.47 | 26.66 | 26.67 | 26.63 | 26.46 | 26.6 | 26.83 | 26.87 | 26.7 | 26.58 | 26.59 | 26.81 | 26.83 | 26.68 | 26.57 | 26.54 | 26.7 | 26.69 | 26.61 | 26.48 | 26.56 | 26.58 | 26.62 | 26.58 | 26.52 | 301.46 | 301.56 | 301.66 | 94.7 | 90.93
2305150027 | 884493203231478102304030405701236441 | 04QCE83H24200JD430001032 | 783000 | 794000 | 824000 | 799000 | 822000 | 2023-05-14 14:35:02 | 118.23242 | 442.15164 | 3.644 | 350 | 0.0005874 | 148000 | 263.96 | 0.03514056 | 1753.79 | 26.47 | 26.62 | 26.68 | 26.62 | 26.49 | 26.55 | 26.73 | 26.85 | 26.73 | 26.56 | 26.53 | 26.74 | 26.81 | 26.73 | 26.61 | 26.43 | 26.72 | 26.76 | 26.73 | 26.54 | 26.55 | 26.58 | 26.64 | 26.58 | 26.54 | 301.47 | 301.56 | 301.66 | 94.64 | 90.94
"cell_supplier_pallet_id":{"values":["2305150027","2305150027","2305150027","2305150027","2305150027"]}, | "cell_id":{"values":["884493203231478102304030475601236441","884493203231478102304030473201236441","884493203231478102304030483401236431","884493203231478102304030449401236431","884493203231478102304030405701236441"]}, | "cell_gbt":{"values":["04QCE83H24200JD430001665","04QCE83H24200JD430001583","04QCE83H24200JD430001736","04QCE83H24200JD430001452","04QCE83H24200JD430001032"]}, | "cell_supplier_batch_vent_pressure_1_pa":{"values":[783000,783000,783000,783000,783000]}, | "cell_supplier_batch_vent_pressure_2_pa":{"values":[794000,794000,794000,794000,794000]}, | "cell_supplier_batch_vent_pressure_3_pa":{"values":[824000,824000,824000,824000,824000]}, | "cell_supplier_batch_vent_pressure_4_pa":{"values":[799000,799000,799000,799000,799000]}, | "cell_supplier_batch_vent_pressure_5_pa":{"values":[822000,822000,822000,822000,822000]}, | "cell_supplier_measurement_time":{"values":["2023-05-14 17:34:47","2023-05-14 17:58:53","2023-05-14 18:00:29","2023-05-14 17:57:00","2023-05-14 14:35:02"]}, | "cell_supplier_capacity_ah":{"values":[117.858,118.08193,118.15794,118.20236,118.23242]}, | "cell_supplier_energy_wh":{"values":[441.74468,442.00396,442.188,442.52948,442.15164]}, | "cell_supplier_voltage_v":{"values":[3.6441,3.6441,3.6437,3.6439,3.644]}, | "cell_supplier_short_voltage_v":{"values":[350,350,350,350,350]}, | "cell_supplier_resistance_ac_w":{"values":[0.0005916,0.0006042,0.0005967,0.0005896,0.0005874]}, | "cell_supplier_resistance_rpt_w":{"values":[148000,109000,103000,178000,148000]}, | "cell_supplier_weight_electrolyte_g":{"values":[264.06,263.6,263.41,263.84,263.96]}, | "cell_supplier_short_current_mA":{"values":[0.0251617541337168,0.0278440731901352,0.0233333333333333,0.0358974358974359,0.035140562248996]}, | "cell_supplier_weight_g":{"values":[1754.28,1751.74,1755.05,1752.49,1753.79]}, | "cell_supplier_thickness_mp1_mm":{"values":[26.48,26.44,26.45,26.47,26.47]}, | "cell_supplier_thickness_mp2_mm":{"values":[26.69,26.64,26.65,26.66,26.62]}, | "cell_supplier_thickness_mp3_mm":{"values":[26.72,26.7,26.72,26.67,26.68]}, | "cell_supplier_thickness_mp4_mm":{"values":[26.69,26.65,26.68,26.63,26.62]}, | "cell_supplier_thickness_mp5_mm":{"values":[26.48,26.49,26.54,26.46,26.49]}, | "cell_supplier_thickness_mp6_mm":{"values":[26.59,26.62,26.57,26.6,26.55]}, | "cell_supplier_thickness_mp7_mm":{"values":[26.96,26.88,26.81,26.83,26.73]}, | "cell_supplier_thickness_mp8_mm":{"values":[27.08,26.98,26.92,26.87,26.85]}, | "cell_supplier_thickness_mp9_mm":{"values":[26.98,26.88,26.84,26.7,26.73]}, | "cell_supplier_thickness_mp10_mm":{"values":[26.61,26.55,26.58,26.58,26.56]}, | "cell_supplier_thickness_mp11_mm":{"values":[26.58,26.62,26.61,26.59,26.53]}, | "cell_supplier_thickness_mp12_mm":{"values":[26.95,26.83,26.75,26.81,26.74]}, | "cell_supplier_thickness_mp13_mm":{"values":[27.04,26.92,26.86,26.83,26.81]}, | "cell_supplier_thickness_mp14_mm":{"values":[26.97,26.83,26.8,26.68,26.73]}, | "cell_supplier_thickness_mp15_mm":{"values":[26.61,26.58,26.54,26.57,26.61]}, | "cell_supplier_thickness_mp16_mm":{"values":[26.5,26.6,26.58,26.54,26.43]}, | "cell_supplier_thickness_mp17_mm":{"values":[26.91,26.8,26.71,26.7,26.72]}, | "cell_supplier_thickness_mp18_mm":{"values":[26.94,26.83,26.79,26.69,26.76]}, | "cell_supplier_thickness_mp19_mm":{"values":[26.85,26.76,26.77,26.61,26.73]}, | "cell_supplier_thickness_mp20_mm":{"values":[26.57,26.49,26.53,26.48,26.54]}, | "cell_supplier_thickness_mp21_mm":{"values":[26.55,26.56,26.55,26.56,26.55]}, | "cell_supplier_thickness_mp22_mm":{"values":[26.62,26.6,26.59,26.58,26.58]}, | "cell_supplier_thickness_mp23_mm":{"values":[26.66,26.64,26.65,26.62,26.64]}, | "cell_supplier_thickness_mp24_mm":{"values":[26.6,26.59,26.61,26.58,26.58]}, | "cell_supplier_thickness_mp25_mm":{"values":[26.53,26.53,26.55,26.52,26.54]}, | "cell_supplier_length_mp26_mm":{"values":[301.44,301.56,301.43,301.46,301.47]}, | "cell_supplier_length_mp27_mm":{"values":[301.52,301.54,301.54,301.56,301.56]}, | "cell_supplier_length_mp28_mm":{"values":[301.65,301.67,301.68,301.66,301.66]}, | "cell_supplier_total_height_mp29_mm":{"values":[94.67,94.72,94.67,94.7,94.64]}, | "cell_supplier_body_height_mp30_mm":{"values":[90.94,90.95,90.96,90.93,90.94]},